## Calculations
Parameter | Value | Unit | Formula/Source
Nominal capacity | 3.28 | Ah | Simulation: r5_Q_1c.json
1C current | 3.28 | A
Discharge energy | 11.84 | Wh
Cell mass (excl. electrolyte) | 33.4 | g
Energy density (gravimetric) | 378.69 | Wh/kg
Midpoint voltage | 3.61 | V
DC resistance | 0.35 | mΩ
Power density | 269.7 | W/kg
Positive electrode thickness | 40 | µm | Parameter override
Negative electrode thickness | 60 | µm | Parameter override
N/P ratio | 1.5 | —
Positive particle radius | 2 | µm | Parameter override
Negative particle radius | 5 | µm | Parameter override
Electrolyte diffusivity | 2.0e-9 | m²/s | Parameter override (estimate)
Electrolyte conductivity | 2.5 | S/m | Parameter override (estimate)
Cation transference number | 0.38 | — | Parameter override (estimate)
SEI kinetic rate constant | 7e-15 | m/s | Parameter override (estimate)
4C charge T_max | 344.95 | K | Simulation: r5_Q_4c.json
4C min anode potential | 0.0006 | V | Simulation: r5_Q_4c.json
Low-T (-20°C) retention | 99.99 | %
SEI thickness @100 cyc | 205.9 | nm | Simulation: r5_Q_aging100.json
SEI thickness @500 cyc | 518.1 | nm | Simulation: r5_Q_aging500.json