## BOM
Item | Component | Material | Thickness (µm) | Area (m²) | Density (kg/m³) | Mass per m² (g/m²) | Total Mass (g) | Notes
1 | Positive electrode | NMC811 | 100 | 0.1027 | 3260 | 221.8 | 22.78 | Active material + binder
2 | Positive CC | Aluminum | 10 | 0.1027 | 2700 | 27 | 2.77 | Current collector
3 | Separator | PE | 15 | 0.1027 | 900 | 2.38 | 0.24 | Polyolefin
4 | Negative CC | Copper | 5 | 0.1027 | 8960 | 44.8 | 4.6 | Current collector
5 | Negative electrode | Graphite | 90 | 0.1027 | 1660 | 107.4 | 11.03 | Active material + binder
6 | TOTAL | — | — | — | — | — | 41.42 | Formula-caliber mass (excl. electrolyte/casing)