## expt 5
Expt | Expt long name | SoC range | Cell | Temp | Rig | Channel | Age sets | special_channel | special_label
5 | Expt 5 - Standard Cycle Aging (Control) | 0-100 | A | 10 | 2 | CC4 | 15
5 | Expt 5 - Standard Cycle Aging (Control) | 0-100 | B | 10 | 2 | CC5 | 15
5 | Expt 5 - Standard Cycle Aging (Control) | 0-100 | C | 10 | 2 | CC6 | 15
5 | Expt 5 - Standard Cycle Aging (Control) | 0-100 | D | 25 | 2 | CC7 | 15
5 | Expt 5 - Standard Cycle Aging (Control) | 0-100 | E | 25 | 2 | CC8 | 15
5 | Expt 5 - Standard Cycle Aging (Control) | 0-100 | F | 40 | 5 | CE6 | 15
5 | Expt 5 - Standard Cycle Aging (Control) | 0-100 | G | 40 | 5 | CE7 | 15
5 | Expt 5 - Standard Cycle Aging (Control) | 0-100 | H | 40 | 5 | CE8 | 15

## expt 4
Expt | Expt long name | SoC range | Cell | Temp | Rig | Channel | Age sets | special_channel | special_label
4 | Expt 4 - Drive Cycle Aging (Control) | drivecycle | A | 10 | 2 | CC1 | 9
4 | Expt 4 - Drive Cycle Aging (Control) | drivecycle | B | 10 | 2 | CC2 | 9
4 | Expt 4 - Drive Cycle Aging (Control) | drivecycle | C | 10 | 2 | CC3 | 9
4 | Expt 4 - Drive Cycle Aging (Control) | drivecycle | D | 25 | 5 | CE1 | 9
4 | Expt 4 - Drive Cycle Aging (Control) | drivecycle | E | 25 | 5 | CE2 | 9
4 | Expt 4 - Drive Cycle Aging (Control) | drivecycle | F | 40 | 5 | CE3 | 9
4 | Expt 4 - Drive Cycle Aging (Control) | drivecycle | G | 40 | 5 | CE4 | 9
4 | Expt 4 - Drive Cycle Aging (Control) | drivecycle | H | 40 | 5 | CE5 | 9

## expt 3
Expt | Expt long name | SoC range | Cell | Temp | Rig | Channel | Age sets | special_channel | special_label
3 | Expt 3 - Cathode Degradation and Li-Plating | 85-100 | A | 10 | 1 | CB6 | 10 | CD6
3 | Expt 3 - Cathode Degradation and Li-Plating | 85-100 | B | 10 | 1 | CB7 | 10 | CD7
3 | Expt 3 - Cathode Degradation and Li-Plating | 85-100 | C | 10 | 1 | CB8 | 10 | CD8
3 | Expt 3 - Cathode Degradation and Li-Plating | 85-100 | D | 25 | 3 | CA6 | 11
3 | Expt 3 - Cathode Degradation and Li-Plating | 85-100 | E | 25 | 3 | CA7 | 11
3 | Expt 3 - Cathode Degradation and Li-Plating | 85-100 | F | 25 | 3 | CA8 | 11
3 | Expt 3 - Cathode Degradation and Li-Plating | 85-100 | G | 40 | 6 | CF6 | 11
3 | Expt 3 - Cathode Degradation and Li-Plating | 85-100 | H | 40 | 6 | CF7 | 12
3 | Expt 3 - Cathode Degradation and Li-Plating | 85-100 | I | 40 | 6 | CF8 | 12

## expt 2,2
Expt | Expt long name | SoC range | Cell | Temp | Rig | Channel | Age sets | special_channel | special_label
2,2 | Expt 2,2 - C-based Degradation 2 | 70-85 | A | 10 | 1 | CB4 | 12 |  | BoL - RPT0_slow
2,2 | Expt 2,2 - C-based Degradation 2 | 70-85 | B | 10 | 1 | CB5 | 12 |  | BoL - RPT0_slow
2,2 | Expt 2,2 - C-based Degradation 2 | 70-85 | C | 25 | 3 | CA4 | 12 |  | BoL - RPT0_slow
2,2 | Expt 2,2 - C-based Degradation 2 | 70-85 | D | 25 | 3 | CA5 | 12 |  | BoL - RPT0_slow
2,2 | Expt 2,2 - C-based Degradation 2 | 70-85 | E | 40 | 6 | CF4 | 12 |  | BoL - RPT0_slow
2,2 | Expt 2,2 - C-based Degradation 2 | 70-85 | F | 40 | 6 | CF5 | 12 |  | BoL - RPT0_slow

## expt 1
Expt | Expt long name | SoC range | Cell | Temp | Rig | Channel | Age sets | special_channel | special_label
1 | Expt 1 - Si-based Degradation | 0-30 | A | 10 | 1 | CB1 | 14 | CD1
1 | Expt 1 - Si-based Degradation | 0-30 | B | 10 | 1 | CB2 | 14 | CD2
1 | Expt 1 - Si-based Degradation | 0-30 | J | 10 | 1 | CB3 | 10 |  | BoL - RPT0_slow
1 | Expt 1 - Si-based Degradation | 0-30 | D | 25 | 3 | CA1 | 13
1 | Expt 1 - Si-based Degradation | 0-30 | E | 25 | 3 | CA2 | 14
1 | Expt 1 - Si-based Degradation | 0-30 | F | 25 | 3 | CA3 | 14
1 | Expt 1 - Si-based Degradation | 0-30 | K | 40 | 6 | CF1 | 10 |  | BoL - RPT0_slow
1 | Expt 1 - Si-based Degradation | 0-30 | L | 40 | 6 | CF2 | 10 |  | BoL - RPT0_slow
1 | Expt 1 - Si-based Degradation | 0-30 | M | 40 | 6 | CF3 | 10 |  | BoL - RPT0_slow