## BOM
Component | Mass (g/cell) | kg/kWh | Source / note
Positive electrode active (NMC811) | 16.842 | 0.9383915 | mechanical: t x area x (1-eps) x density
Positive conductive additive (carbon black) | 0.351 | 0.01955679 | literature default ~2 wt% (estimate)
Positive binder (PVDF) | 0.351 | 0.01955679 | literature default ~2 wt% (estimate)
Negative electrode active (graphite) | 10.874 | 0.6058704 | mechanical
Negative conductive additive (carbon black) | 0.112 | 0.006240343 | literature default ~1 wt% (estimate)
Negative binder (CMC/SBR) | 0.224 | 0.01248069 | literature default ~2 wt% (estimate)
Separator (polyolefin) | 0.259 | 0.01443079 | mechanical
Electrolyte (EC/EMC + LiPF6) | 5.797 | 0.3229935 | pore vol 5.37 cm3 x 1.2 g/cm3 x 0.9 fill (estimate)
Positive current collector (Al) | 4.437 | 0.2472179 | mechanical
Negative current collector (Cu) | 11.042 | 0.6152309 | mechanical
Enclosure / tabs | Not modeled | Not modeled | beyond parameter set
Total (contract caliber, excl. electrolyte) | 43.45 | 2.420919 | cell/r3_V3_energy.json:mass_kg
Total incl. electrolyte (estimate) | 49.25 | 2.744079 | contract mass + electrolyte estimate