## input_parameters
Parameter | Value | Unit | Source
Electrode height | 0.065 | m | Chen2020
Electrode width | 1.58 | m | Chen2020
Positive electrode thickness | 7.56e-05 | m | Chen2020
Negative electrode thickness | 8.52e-05 | m | Chen2020
Separator thickness | 1.2e-05 | m | Chen2020
Positive current collector thickness | 1.6e-05 | m | Chen2020
Negative current collector thickness | 1.2e-05 | m | Chen2020
Positive electrode porosity | 0.335 | - | Chen2020
Negative electrode porosity | 0.25 | - | Chen2020
Separator porosity | 0.47 | - | Chen2020
Positive electrode density | 3262 | kg/m3 | Chen2020
Negative electrode density | 1657 | kg/m3 | Chen2020
Separator density | 397 | kg/m3 | Chen2020
Positive CC density (Al) | 2700 | kg/m3 | Chen2020
Negative CC density (Cu) | 8960 | kg/m3 | Chen2020
Nominal cell capacity | 5 | Ah | Chen2020
Upper voltage cut-off | 4.2 | V | Chen2020
Lower voltage cut-off | 2.5 | V | Chen2020
Electrolyte conductivity (override) | 2.5 | S/m | formulation estimate
Cation transference number (override) | 0.6 | - | formulation estimate
Electrolyte diffusivity (override) | 4e-10 | m2/s | formulation estimate
Negative particle radius (override) | 3e-06 | m | design
Total heat transfer coefficient (override) | 60 | W/m2/K | design (liquid cooling)

## capacity_energy
Quantity | Value | Unit | Source
1C discharge capacity | 5.029950574 | Ah | cell/r3_V3_1c_dfn.json
Discharge energy | 17.94773 | Wh | cell/r3_V3_energy.json:energy_wh
Midpoint voltage | 3.823581498 | V | cell/r3_V3_energy.json
DC resistance | 0.003382564 | ohm | cell/r3_V3_energy.json

## energy_density
Quantity | Value | Unit | Source
Cell mass (contract) | 0.043454528 | kg | cell/r3_V3_energy.json:mass_kg
Gravimetric energy density | 413.023293 | Wh/kg | cell/r3_V3_energy.json
Volumetric energy density | 870.31291 | Wh/L | cell/r3_V3_energy.json
Total layer thickness | 0.0002008 | m | cell/r3_V3_energy.json

## NP_mass
Layer | kg/m2 | g/cell | Source
Positive electrode | 0.163993788 | 16.842 | cell/r3_V3_energy.json:layer_kg_m2
Negative electrode | 0.1058823 | 10.874 | same
Positive current collector | 0.0432 | 4.437 | same
Negative current collector | 0.10752 | 11.042 | same
Separator | 0.00252492 | 0.259 | same
Total | 0.423121008 | 43.45 | sum
N/P ratio | 0.667 | - | (33133*0.75*85.2e-6)/(63104*0.665*75.6e-6)

## process_parameters
Parameter | Formula | Value | Unit | Source
Positive areal density | t x (1-eps) x rho | 163.99 | g/m2 | 75.6e-6*0.665*3262
Negative areal density | t x (1-eps) x rho | 105.88 | g/m2 | 85.2e-6*0.75*1657
Positive compaction density | rho x (1-eps) | 2.169 | g/cm3 | 3262*0.665/1000
Negative compaction density | rho x (1-eps) | 1.243 | g/cm3 | 1657*0.75/1000
Electrolyte fill amount | pore vol x 1.2 x 0.9 | 5.8 | g | pore vol 5.37 cm3, estimate
Formation recommendation | 0.1C CC to 4.2V, 25C, 2 cycles |  |  | design recommended