## BOM
Component | Mass (g/cell) | Mass (kg/kWh) | Source
Positive active material (LNMO) | 22.71781512 | 0.8579605 | calc-energy layer_kg_m2.positive_electrode x area
Positive conductive additive (carbon black, 3wt%) | 0.7250367 | 0.02738172 | literature default (no parameter), annotated
Positive binder (PVDF, 3wt%) | 0.7250367 | 0.02738172 | literature default (no parameter), annotated
Negative active material (graphite) | 13.7840859 | 0.5205695 | calc-energy layer_kg_m2.negative_electrode x area
Negative conductive additive (carbon black, 1wt%) | 0.1435842 | 0.005422599 | literature default (no parameter), annotated
Negative binder (CMC/SBR, 3wt%) | 0.4307527 | 0.0162678 | literature default (no parameter), annotated
Separator | 0.151263749 | 0.005712624 | calc-energy layer_kg_m2.separator x area
Electrolyte | 6.85411584 | 0.2588524 | pore volume x 1.2 g/cm3 (literature density, annotated)
Positive current collector (Al) | 2.21832 | 0.08377703 | calc-energy layer_kg_m2.positive_cc x area
Negative current collector (Cu) | 5.521152 | 0.2085117 | calc-energy layer_kg_m2.negative_cc x area
Enclosure / tabs | Not modeled |  | Not provided
Total (incl. electrolyte, excl. casing) | 53.27116 | 2.011838 | sum
Total (contract-caliber, electrolyte/casing excluded) | 44.39264 | 1.676531 | calc-energy mass_kg
Cell energy (kWh) | 0.02647886 |  | calc-energy energy_wh