## BOM
Component | Mass (g/cell) | kg/kWh | Source / formula
Positive active material (NMC811) | 16.8422 | 0.84349 | 75.6 um x 0.1027 m2 x 0.665 x 3262 kg/m3 (parameter set + override)
Positive conductive additive (carbon black) | 0.2961 | 0.01483 | literature default 96.7/1.7/1.6 wt% AM/CB/binder (estimate, annotated)
Positive binder (PVDF) | 0.2787 | 0.01396 | literature default 96.7/1.7/1.6 wt% AM/CB/binder (estimate, annotated)
Negative active material (graphite) | 12.2525 | 0.61363 | 120 um x 0.1027 m2 x 0.60 x 1657 kg/m3 (parameter set + override)
Negative conductive additive (carbon black) | 0.1276 | 0.00639 | literature default 96/1/3 wt% AM/CB/binder (estimate, annotated)
Negative binder (CMC/SBR) | 0.3829 | 0.01918 | literature default 96/1/3 wt% AM/CB/binder (estimate, annotated)
Separator | 0.1297 | 0.00649 | 6 um x 0.1027 m2 x (1-0.47) x 397 kg/m3 (parameter set + override)
Electrolyte | 9.3842 | 0.46998 | pore volume 7.820 cm3 x 1.2 g/cm3, fill factor 1.0 (literature density, estimate)
Positive current collector (Al) | 2.2183 | 0.1111 | 8 um x 0.1027 m2 x 2700 kg/m3
Negative current collector (Cu) | 4.601 | 0.23042 | 5 um x 0.1027 m2 x 8960 kg/m3
Enclosure and tabs |  |  | Not modeled (no parameter)
Total (excl. enclosure/tabs) | 46.5131 | 2.32946 | sum of modeled components; cell energy 0.0199673 kWh (cell/r3_I_energy.json)

## Summary
Item | Value | Source
Total component mass (with electrolyte) | 46.5131 g | BOM sum
Contract stack mass (electrolyte excluded) | 36.0436 g | cell/r3_I_energy.json:mass_kg
Cell energy | 19.9673 Wh | cell/r3_I_energy.json:energy_wh
Material usage | 2.32946 kg/kWh | total mass / cell energy