## Inputs
Parameter | Value | Unit | Source
Positive electrode thickness | 7.56e-05 | m | Chen2020 default (dump_params.py)
Positive electrode porosity | 0.335 | - | Chen2020 default
Positive AMVF | 0.665 | - | Chen2020 default
Positive electrode density | 3262 | kg/m3 | Chen2020 default
Positive particle radius | 5.22e-06 | m | Chen2020 default
Negative electrode thickness | 0.00012 | m | params_r3_I.json override
Negative electrode porosity | 0.4 | - | params_r3_I.json override
Negative AMVF | 0.6 | - | params_r3_I.json override
Negative electrode density | 1657 | kg/m3 | Chen2020 default
Negative particle radius | 2.5e-06 | m | params_r3_I.json override
Separator thickness | 6e-06 | m | params_r3_I.json override
Separator porosity | 0.47 | - | Chen2020 default
Separator density | 397 | kg/m3 | Chen2020 default
Al current collector thickness | 8e-06 | m | params_r3_I.json override
Cu current collector thickness | 5e-06 | m | params_r3_I.json override
Electrolyte conductivity | 1.8 | S/m | params_r3_I.json override (formulation estimate)
Cation transference number | 0.55 | - | params_r3_I.json override (formulation estimate)
Total heat transfer coefficient | 100 | W/m2K | params_r3_I.json override
Electrode height x width | 0.065 x 1.58 | m | Chen2020 (area 0.1027 m2)
Nominal cell capacity | 5 | Ah | Chen2020
Voltage window | 2.5 - 4.2 | V | Chen2020 cut-offs

## CapacityEnergy
Item | Value | Formula | Source
1C discharge capacity | 5.650454 | run-pyamm 1C_discharge, SPMe (discharge to 2.5 V) | cell/r3_I_1c.json:capacity_ah
Discharge energy | 19.96734 | integral V(t) x I_1C dt / 3600; I_1C = nominal capacity x 1 = 5.0 A | cell/r3_I_energy.json:energy_wh
Midpoint voltage | 4.006705 | V at t = 50% of discharge | cell/r3_I_energy.json:midpoint_voltage_v
DC resistance | 0.0001553226 | (V[0] - V[10% t]) / I_1C | cell/r3_I_energy.json:dcr_ohm
Peak power density | 748282.3 | V[0]^2 / (4 x R_DC) / mass | cell/r3_I_energy.json:power_density_w_kg

## EnergyDensity
Item | Value | Formula | Source
Stack mass | 0.03604362 | sum over layers: thickness x (1-porosity) x density x area | cell/r3_I_energy.json:mass_kg (recomputed match 1e-12)
Gravimetric ED | 553.9772 | energy_wh / mass_kg | cell/r3_I_energy.json:energy_density_wh_kg
Stack volume | 2.203942e-05 | sum layer thickness x area | cell/r3_I_energy.json:volume_m3
Volumetric ED | 905.9831 | energy_wh / volume_l | cell/r3_I_energy.json:energy_density_wh_l
Electrolyte included | FALSE | contract caliber: electrolyte excluded | cell/r3_I_energy.json:electrolyte_included

## NPandMass
Item | Value | Formula | Source
N/P (formula caliber) | 0.7519569 | (c_max_neg x AMVF_neg x L_neg) / (c_max_pos x AMVF_pos x L_pos) | Chen2020 c_max + params_r3_I.json
N/P (usable-window caliber) | 1 | anode window 0.860 vs cathode 0.647 of full capacity at 2.5-4.2 V envelope (1C: 5.6505 Ah both sides) | derived from 1C capacity vs theoretical 6.567 / 8.732 Ah
Positive layer mass | 16.84216 | 75.6 um x 0.665 x 3262 x 0.1027 | computed (matches calc-energy)
Negative layer mass | 12.2525208 | 120 um x 0.60 x 1657 x 0.1027 | computed (matches calc-energy)
Al CC mass | 2.21832 | 8 um x 2700 x 0.1027 | computed
Cu CC mass | 4.60096 | 5 um x 8960 x 0.1027 | computed
Separator mass | 0.129654642 | 6 um x 0.53 x 397 x 0.1027 | computed
Total | 36.04362 | sum of above

## Process
Parameter | Value | Formula | Source
Positive areal density | 163.994 g/m2 = 16.399 mg/cm2 | thickness x (1-porosity) x density | computed
Negative areal density | 119.304 g/m2 = 11.930 mg/cm2 | thickness x (1-porosity) x density | computed
Positive compaction density | 2169.2 kg/m3 = 2.169 g/cm3 | density x (1-porosity) / 1000 | computed (x1000-folding point checked)
Negative compaction density | 994.2 kg/m3 = 0.994 g/cm3 | density x (1-porosity) / 1000 | computed
Electrolyte fill amount | 9.3842 g | pore volume x 1.2 g/cm3 x fill factor 1.0 | pore volume from parameter set; density literature estimate
Formation recommendation | 0.1C CC to 4.2 V, 25 degC, 2 cycles | design recommended value; production tuning required | annotated