## BOM
Component | Mass (g/cell) | kg/kWh | Source
Positive electrode active material (NMC811; electrode density includes binder/conductive) | 16.842 | 0.962 | calc-energy layer_kg_m2 positive_electrode x area
Positive conductive additive | Not provided | Not provided | Not provided (no separate parameter)
Positive binder | Not provided | Not provided | Not provided (no separate parameter)
Negative electrode active material (graphite+SiOx; density includes binder/conductive) | 10.874 | 0.621 | calc-energy layer_kg_m2 negative_electrode x area
Negative conductive additive | Not provided | Not provided | Not provided (no separate parameter)
Negative binder | Not provided | Not provided | Not provided (no separate parameter)
Separator (polyolefin) | 0.259 | 0.015 | calc-energy layer_kg_m2 separator x area
Electrolyte | 6.442 | 0.368 | pore volume 5.368e-6 m3 x 1.2 g/cm3 (literature density)
Positive current collector (Al) | 2.773 | 0.158 | calc-energy layer_kg_m2 positive_cc x area
Negative current collector (Cu) | 7.362 | 0.42 | calc-energy layer_kg_m2 negative_cc x area
Enclosure / tabs | Not provided | Not provided | Not modeled
TOTAL (modeled components) | 44.552 | 2.545 | sum of modeled rows; electrolyte-included caliber
TOTAL (electrolyte-excluded, contract caliber) | 38.11 | 2.177 | cell/final_energy.json:mass_kg