## BOM
Component | Mass (g/cell) | kg/kWh | Source note
Positive active material (NMC811) | 16.168 | 0.7898 | 96 wt% of positive layer 16.842 g (literature default split; parameter set lacks additive/binder keys)
Positive conductive additive (carbon) | 0.337 | 0.0165 | 2 wt% literature default
Positive binder (PVDF) | 0.337 | 0.0165 | 2 wt% literature default
Negative active material (graphite) | 11.64 | 0.5686 | 96 wt% of negative layer 12.125 g (literature default split)
Negative conductive additive (carbon) | 0.243 | 0.0119 | 2 wt% literature default
Negative binder | 0.243 | 0.0119 | 2 wt% literature default
Separator (PP 12 um, porosity 0.47) | 0.259 | 0.0127 | layer_kg_m2 0.00252492 x 0.1027 m2 (calc-energy r6_c7_energy.json)
Electrolyte (EC/EMC + LiPF6) | 6.743 | 0.3294 | pore volume 5.6193e-6 m3 x 1200 kg/m3 (literature density, fill factor 1.0; parameter set lacks electrolyte density)
Positive current collector (Al 16 um) | 4.437 | 0.2167 | layer_kg_m2 0.043200 x 0.1027 m2 (calc-energy)
Negative current collector (Cu 12 um) | 11.042 | 0.5394 | layer_kg_m2 0.107520 x 0.1027 m2 (calc-energy)
Enclosure / tabs | Not modeled |  | Not modeled
TOTAL (incl. electrolyte estimate) | 51.449 | 2.5132 | mechanical sum; contract mass (electrolyte excluded) = 44.705 g from r6_c7_energy.json:mass_kg
Cell energy (kWh) | 0.02047187 |  | r6_c7_energy.json:energy_wh / 1000