## Inputs
Input parameters
Item | Value | Unit | Formula / Source
Nominal cell capacity | 5 | Ah | Chen2020 dump 'Nominal cell capacity [A.h]'
Voltage window | 2.5 - 4.2 | V | Chen2020 dump lower/upper cut-off; overcharge = 4.2 + 0.5 = 4.7 V (task spec match)
Electrode area | 0.1027 | m2 | 0.065 m x 1.58 m (Chen2020 dump height/width)
Positive thickness | 7.56e-05 | m | Chen2020 dump
Positive porosity / active fraction | 0.335 / 0.665 | - | Chen2020 dump
Negative thickness | 9.5e-05 | m | override (r6_c7_params.json), base 85.2e-6
Negative porosity / active fraction | 0.25 / 0.75 | - | Chen2020 dump
Separator thickness / porosity | 12e-6 / 0.47 | m / - | Chen2020 dump
Positive CC (Al) thickness / density | 16e-6 / 2700 | m / kg.m-3 | Chen2020 dump
Negative CC (Cu) thickness / density | 12e-6 / 8960 | m / kg.m-3 | Chen2020 dump
c_max positive / negative | 63104 / 33133 | mol.m-3 | Chen2020 dump
Initial lithiation pos / neg | 0.270 / 0.901 | - | Chen2020 dump (17038/63104, 29866/33133)
Positive particle radius | 1.2e-06 | m | override (single-crystal NMC811)
Negative particle radius | 8e-07 | m | override (fine graphite)
Electrolyte conductivity / diffusivity / t+ | 1.8 / 5e-10 / 0.5 | S/m / m2/s / - | overrides (formulation-bridge estimates)
Cooling h / A | 25 / 0.2054 | W/m2K / m2 | overrides (pouch double-face cold plate)

## CapacityEnergy
Capacity and energy
Item | Value | Unit | Formula / Source
1C discharge capacity | 5.654 | Ah | r6_c7_1c_spme.json:capacity_ah (1C CC 25 C to 2.5 V)
Discharge energy | 20.472 | Wh | r6_c7_energy.json:energy_wh = integral V x I_1C dt (I_1C = 5 A)
Midpoint voltage | 4.1146 | V | r6_c7_energy.json:midpoint_voltage_v
DC resistance (contract) | 4.029e-05 | Ohm | r6_c7_energy.json:dcr_ohm = (V_start - V@10%) / I_1C
Power density (contract) | 2376000 | W/kg | r6_c7_energy.json:power_density_w_kg = V_OC^2/(4 DCR)/mass
4C CC charge capacity (true) | 4.63 | Ah | r6_c7_4c.json:capacity_ah x 5.0 (nominal-capacity factor; runner reports duration x C_rate/3600)
4C CC charge acceptance | 81.9 | % SOC | 4.630 / 5.654; duration ~836 s at 20 A (4C x 5 Ah)
4C charge T_max @45 C | 318.79 | K | r6_c7_4c.json:T_max_K (lumped thermal)
4C anode potential min | +0.00824 / +0.00515 | V | r6_c7_4c.json (SPMe) / r6_c7_4c_dfn.json (DFN) anode_potential_v
Overcharge 4.7 V T_max | 298.22 | K | r6_c7_oc.json:T_max_K
Thermal runaway triggered | false | - | validation/r6_c7_tr.json:triggered

## EnergyDensity
Energy density
Item | Value | Unit | Formula / Source
Discharge energy | 20.472 | Wh | r6_c7_energy.json:energy_wh
Contract mass (electrolyte excluded) | 44.705 | g | r6_c7_energy.json:mass_kg = SUM thickness x (1-porosity) x density x area
Gravimetric energy density | 457.93 | Wh/kg | 20.4719 Wh / 0.044705 kg (r6_c7_energy.json:energy_density_wh_kg)
Stack volume | 2.1629e-05 | m3 | r6_c7_energy.json:volume_m3 = thickness 210.6 um x area
Volumetric energy density | 946.52 | Wh/L | r6_c7_energy.json:energy_density_wh_l
Electrolyte in mass/volume | excluded | - | r6_c7_energy.json:electrolyte_included = false (parameter set lacks density)
Criterion check | 457.93 >= 392.61 | Wh/kg | PASS, margin +65.3 (log-evaluate R6)

## NPMass
N/P and mass
Item | Value | Unit | Formula / Source
Positive layer mass | 0.163994 | kg/m2 | r6_c7_energy.json:layer_kg_m2.positive_electrode
Negative layer mass | 0.118061 | kg/m2 | r6_c7_energy.json:layer_kg_m2.negative_electrode
Positive CC (Al) mass | 0.0432 | kg/m2 | r6_c7_energy.json:layer_kg_m2.positive_cc
Negative CC (Cu) mass | 0.10752 | kg/m2 | r6_c7_energy.json:layer_kg_m2.negative_cc
Separator mass | 0.002525 | kg/m2 | r6_c7_energy.json:layer_kg_m2.separator
Negative capacity density | 63.28 | Ah/m2 | 33133 x 0.75 x 96485/3600 x 95e-6 (c_max x eps x F/3600 x thickness)
Positive capacity density | 85.02 | Ah/m2 | 63104 x 0.665 x 96485/3600 x 75.6e-6
N/P ratio (capacity basis) | 0.744 | - | 63.280 / 85.020; anode-limited parameterization (R4 evidence: 1C capacity tracks anode inventory)
Measured 1C capacity | 5.654 | Ah | r6_c7_1c_spme.json:capacity_ah

## Process
Process parameters
Item | Value | Unit | Formula / Source
Positive areal density | 163.99 | g/m2 | thickness x (1-porosity) x density = layer_kg_m2 x 1000
Negative areal density | 118.06 | g/m2 | same formula, negative layer
Positive compaction density | 2.169 | g/cm3 | areal density / thickness (163.99 g/m2 / 75.6 um)
Negative compaction density | 1.243 | g/cm3 | 118.06 g/m2 / 95 um
Electrolyte fill amount | 6.74 | g/cell | pore volume 5.6193e-6 m3 x 1.2 g/cm3 (literature density) x fill factor 1.0
Formation recommendation | 0.1C CC to 4.2 V, 25 C, 2 cycles | - | design recommended value; production-line value requires tuning