## BOM
Bill of Materials - V4b (VBF-T1R2-BOM-01) ¦ case t1_r2 ¦ energy ref 20.5534 Wh (cell/r4_v4b_energy.json:energy_wh)
Component | Mass (g/cell) | Mass (kg/kWh) | Formula / source
Positive active material (NMC811) | 15.399 | 0.7492 | coating mass x 0.95; coating = layer_kg_m2.positive_electrode x 0.1027 m2; 95/3/2 wt% active/binder/conductive literature default (annotated estimate)
Positive binder (PVDF) | 0.486 | 0.0237 | coating mass x 0.03 (literature default, annotated)
Positive conductive additive (carbon black) | 0.324 | 0.0158 | coating mass x 0.02 (literature default, annotated)
Negative active material (graphite) | 10.553 | 0.5135 | coating mass x 0.95; coating = layer_kg_m2.negative_electrode x 0.1027 m2
Negative binder (CMC/SBR) | 0.333 | 0.0162 | coating mass x 0.03 (literature default, annotated)
Negative conductive additive | 0.222 | 0.0108 | coating mass x 0.02 (literature default, annotated)
Separator (polyolefin) | 0.183 | 0.0089 | layer_kg_m2.separator x 0.1027 m2
Positive current collector (Al) | 2.218 | 0.1079 | layer_kg_m2.positive_cc x 0.1027 m2 (8 um x 2700 kg/m3)
Negative current collector (Cu) | 5.521 | 0.2686 | layer_kg_m2.negative_cc x 0.1027 m2 (6 um x 8960 kg/m3)
Electrolyte (LiPF6/EC-EMC) | 7.694 | 0.3743 | pore volume 6.41 cm3 x 1.2 g/cm3 literature density (annotated estimate), fill factor 1.0
Enclosure / tabs | Not modeled | Not modeled | Not modeled (beyond pure simulation boundary)
Total (contract caliber, electrolyte excluded) | 35.241 | 1.7146
Total (incl. electrolyte estimate) | 42.935 | 2.0889