## Inputs
Design Calculation Sheet - V4b (VBF-T1R2-CALC-01) ¦ case t1_r2
Parameter | Base (Chen2020) | V4b design value | Unit | Source
Positive electrode thickness | 75.6 | 75.6 | um | parameter set (base, unchanged)
Negative electrode thickness | 85.2 | 96 | um | cell/params_v4b.json
Separator thickness | 12 | 9 | um | cell/params_v4b.json
Positive current collector thickness | 16 | 8 | um | cell/params_v4b.json
Negative current collector thickness | 12 | 6 | um | cell/params_v4b.json
Positive electrode porosity | 0.335 | 0.36 | - | cell/params_v4b.json
Negative electrode porosity | 0.25 | 0.32 | - | cell/params_v4b.json
Separator porosity | 0.47 | 0.5 | - | cell/params_v4b.json
Positive particle radius | 5.22 | 2 | um | cell/params_v4b.json
Negative particle radius | 5.86 | 1.5 | um | cell/params_v4b.json
Positive electrode density | 3262 | 3262 | kg/m3 | parameter set
Negative electrode density | 1657 | 1657 | kg/m3 | parameter set
Separator density | 397 | 397 | kg/m3 | parameter set
Positive CC density (Al) | 2700 | 2700 | kg/m3 | parameter set
Negative CC density (Cu) | 8960 | 8960 | kg/m3 | parameter set
Electrolyte conductivity | func(T) | 1.8 | S/m | bridge literature estimate (annotated)
Electrolyte diffusivity | func(T) | 6e-10 | m2/s | bridge literature estimate (annotated)
Cation transference number | 0.2594 | 0.4 | - | cell/params_v4b.json
Total heat transfer coefficient | 10 | 60 | W/m2.K | cell/params_v4b.json
Cell cooling surface area | 0.00531 | 0.00531 | m2 | parameter set
Cell volume (thermal sim) | 2.42e-05 | 2.514e-05 | m3 | cell/params_v4b.json (conservative scale, see design_spec.md §6)
Electrode area | 0.1027 | 0.1027 | m2 | cell/r4_v4b_energy.json:area_m2
Nominal capacity | 5 | 5 | Ah | parameter set
Upper voltage cut-off | 4.2 | 4.2 | V | parameter set
Lower voltage cut-off | 2.5 | 2.5 | V | parameter set

## Capacity & Energy
Quantity | Formula | Value | Source
1C discharge capacity | simulation (SPMe, 1C) | 5.6997 Ah | cell/r4_v4b_1c_spme.json:capacity_ah
1C discharge energy | time integral V x I | 20.5534 Wh | cell/r4_v4b_energy.json:energy_wh
Midpoint voltage | mean of 1C voltage curve | 4.0863 V | cell/r4_v4b_energy.json:midpoint_voltage_v
4C CC acceptance | (t_end - t_vmin) x 20 A / 3600 | 4.53 Ah (815 s) | inferred from cell/r4_v4b_4c_dfn.json voltage curve (capacity_ah key unreliable for charge protocols)
4C max temperature | DFN + lumped thermal, h=60 | 326.46 K | cell/r4_v4b_4c_dfn.json:T_max_K
4C anode potential min | DFN, vs Li/Li+ | +0.0215 V -> plated false | cell/r4_v4b_4c_dfn.json:anode_potential_v (min)
Overcharge 4.7 V max temperature | 0.5C charge to upper+0.5 V | 299.43 K | cell/r4_v4b_overcharge.json:T_max_K
Thermal runaway trigger | run-tr, mcp=31.72 J/K, hA=0.3186 | false | cell/r4_v4b_tr.json:triggered

## Energy Density
Energy density chain (contract formula: ED = E_wh / mass_kg; mass = sum layer thickness x (1-porosity) x density x area; electrolyte excluded)
Layer | layer_kg_m2 (kg/m2) | x area 0.1027 m2 -> kg | g/cell | Source
positive_electrode | 0.157829 | 0.016209 | 16.209 | cell/r4_v4b_energy.json:layer_kg_m2
negative_electrode | 0.108169 | 0.011109 | 11.109 | cell/r4_v4b_energy.json:layer_kg_m2
positive_cc | 0.0216 | 0.002218 | 2.218 | cell/r4_v4b_energy.json:layer_kg_m2
negative_cc | 0.05376 | 0.005521 | 5.521 | cell/r4_v4b_energy.json:layer_kg_m2
separator | 0.001787 | 0.000184 | 0.183 | cell/r4_v4b_energy.json:layer_kg_m2
TOTAL |  |  | 35.241
Quantity | Formula | Value | Unit | Source
Energy density | 20.5534 Wh / 0.0352409 kg | 583.227 | Wh/kg | cell/r4_v4b_energy.json:energy_density_wh_kg
Volumetric energy density | E / volume | 1028.422 | Wh/L | cell/r4_v4b_energy.json:energy_density_wh_l
Energy density incl. electrolyte estimate | 20.5534 Wh / 0.042935 kg | 478.7 | Wh/kg | inferred: +7.694 g electrolyte (1.2 g/cm3 literature estimate)
Criterion check | 583.2 >= 392.61 | PASS | - | entry-0 stage2 threshold; log-evaluate round 4

## NP & Mass
N/P ratio and mass breakdown
Quantity | Formula | Value | Source
Positive areal mass | 75.6e-6 x (1-0.36) x 3262 | 157.83 g/m2 | layer_kg_m2 x 1000
Negative areal mass | 96e-6 x (1-0.32) x 1657 | 108.17 g/m2 | layer_kg_m2 x 1000
Positive areal capacity | 157.83 g/m2 x 190 mAh/g | 29.99 Ah/m2 | C_pos 190 mAh/g: NMC811 practical at 4.2 V, literature range 180-200, midpoint estimate
Negative areal capacity | 108.17 g/m2 x 372 mAh/g | 40.24 Ah/m2 | C_neg 372 mAh/g: graphite theoretical (literature)
N/P ratio | 40.24 / 29.99 | 1.34 (quoted ~1.35; 1.31-1.38 across C_pos range) | consistent with propose R4 note 'N/P 1.35'
Cell mass (contract caliber) | sum layers | 35.24 g | cell/r4_v4b_energy.json:mass_kg
Cell mass incl. electrolyte | + 7.69 g | 42.93 g | inferred

## Process
Process design parameters (consistent with design_spec.md §3)
Parameter | Formula | Value | Unit note | Source
Positive areal density | thickness x (1-porosity) x density | 157.83 | g/m2 | layer_kg_m2 x 1000
Negative areal density | thickness x (1-porosity) x density | 108.17 | g/m2 | layer_kg_m2 x 1000
Positive compaction density | 3262 x (1-0.36) / 1000 | 2.09 | g/cm3 (divide by 1000) | parameter-set density
Negative compaction density | 1657 x (1-0.32) / 1000 | 1.13 | g/cm3 (divide by 1000) | parameter-set density
Electrolyte fill amount | pore volume x 1.2 g/cm3 x fill 1.0 | 7.69 | g/cell (pore volume 6.41 cm3) | literature density annotated estimate
Formation recommendation | 0.1C CC to 4.2 V, 25 C, 2 cycles | - | design recommended value; production-line value requires tuning | -