## BOM
Component | Mass (g/cell) | kg/kWh | Source annotation
Positive electrode active material (NMC811) | 16.168 | 0.8895 | coating mass x 0.96 (lit. default split)
Positive conductive additive (carbon black) | 0.337 | 0.0185 | coating mass x 0.02 (lit. default)
Positive binder (PVDF) | 0.337 | 0.0185 | coating mass x 0.02 (lit. default)
Negative electrode active material (graphite) | 9.692 | 0.5332 | coating mass x 0.955 (lit. default split)
Negative conductive additive (carbon black) | 0.152 | 0.0084 | coating mass x 0.015 (lit. default)
Negative binder (SBR+CMC) | 0.304 | 0.0167 | coating mass x 0.03 (lit. default)
Separator (PE, 12um, porosity 0.47) | 0.259 | 0.0143 | calc-energy layer mass (1-porosity) x density x area
Electrolyte (LiPF6-based, advanced formulation) | 6.966 | 0.3832 | pore volume 5.81 cm3 x 1.2 g/cm3 (lit. density, annotated)
Positive current collector (Al foil 16um) | 4.437 | 0.2441 | calc-energy layer mass
Negative current collector (Cu foil 12um) | 11.042 | 0.6075 | calc-energy layer mass
Enclosure and tabs | 0 | 0 | Not modeled (parameter set lacks cell-can mass)
TOTAL (incl. electrolyte, excl. enclosure) | 49.696 | 2.7339 | cell energy 18.178 Wh (sim integration)
Enclosure/tabs | Not modeled | Not modeled | parameter set lacks cell-can mass