## Inputs
Positive electrode thickness [m] | 7.56e-05 | parameter set
Negative electrode thickness [m] | 8.52e-05 | parameter set
Separator thickness [m] | 1.2e-05 | parameter set
Positive porosity | 0.335 | parameter set
Negative porosity | 0.3 | override params/fcc.json
Separator porosity | 0.47 | parameter set
Positive density [kg/m3] | 3262 | parameter set
Negative density [kg/m3] | 1657 | parameter set
Area [m2] | 0.1027 | parameter set (0.065 x 1.58)
Positive particle radius [m] | 4e-06 | override
Negative particle radius [m] | 2.5e-06 | override
Electrolyte sigma [S/m] | 2 | override (estimate)
Electrolyte D [m2/s] | 2.5e-10 | override (estimate)
t+ | 0.55 | override (estimate)
SEI kinetic rate constant [m/s] | 2e-15 | override (estimate)
Cooling h [W/m2K] | 60 | override (design)

## CapacityEnergy
1C discharge capacity [Ah] | 5.046876 | cell/r2_fcc_1c_dfn.json
Discharge energy [Wh] | 18.17765 | cell/r2_fcc_energy.json
Mass (contract caliber) [kg] | 0.04272959 | calc-energy
ED [Wh/kg] | 425.4112 | calc-energy: energy/mass
ED [Wh/L] | 881.4617 | calc-energy
Volume [m3] | 2.062216e-05 | calc-energy
Thickness [m] | 0.0002008 | calc-energy
Midpoint voltage [V] | 3.87718 | calc-energy
DCR [ohm] | 0.002891769 | calc-energy
Power density [W/kg] | 33881.91 | calc-energy

## NP_Mass
N/P ratio (density caliber) | 0.9658542 | rho x (1-eps) x L x usable stoich; neg 0.372 Ah/g x dx0.85, pos 0.274 Ah/g x dy0.72
Qn areal [Ah/m2] | 0.03 | formula
Qp areal [Ah/m2] | 0.03 | formula
Layer masses [g] | 42.73 | calc-energy layer_kg_m2 x area x 1000

## Process
Positive areal density [g/m2] | 0.2 | thickness x (1-porosity) x density
Negative areal density [g/m2] | 0.1 | formula
Positive compaction density [g/cm3] | 2.17 | density x (1-porosity)/1000
Negative compaction density [g/cm3] | 1.16 | formula
Electrolyte fill [g] | 6.97 | pore volume x 1.2 g/cm3 (lit. density, annotated)
Formation | 0.1C CC to 4.2V, 25C, 2 cycles | design recommendation; production tuning required