## BOM
Item | Layer / part | Material | Thickness um | Porosity | Areal mass kg/m2 | Mass g | Note
Positive | Positive electrode (NMC811) | NMC811 | 75.6 | 0.335 | 0.163994 | 16.84 | porosity factor applied
Negative | Negative electrode (graphite) | graphite | 85.2 | 0.35 | 0.091765 | 9.42 | porosity factor applied
Positive | Positive current collector (Al) | Al | 10 | n/a | 0.027 | 2.77 | no porosity factor
Negative | Negative current collector (Cu) | Cu | 8 | n/a | 0.07168 | 7.36 | no porosity factor
Separator | Separator | Separator | 12 | 0.47 | 0.002525 | 0.26 | porosity factor applied
Total | Cell stack (5 layers) | - | 190.8 | - | 0.356964 | 36.66 | electrolyte excluded (parameter set lacks density)
Design note | Baseline Chen2020 with: Al CC 16->10 um, Cu CC 12->8 um, anode porosity 0.25->0.35, nominal 4.9506 Ah (measured 1C)