## L_calc_energy
Key | Value
capacity_ah | 4.952036
energy_wh | 17.47661
mass_kg | 0.03666014
energy_density_wh_kg | 476.7197
volume_m3 | 1.959516e-05
energy_density_wh_l | 891.8839
thickness_m | 0.0001908
midpoint_voltage_v | 3.947442
dcr_ohm | 0.0001993905
power_density_w_kg | 558718.5
layer_kg_m2 | {"positive_electrode": 0.163993788, "negative_electrode": 0.09176466, "positive_cc": 0.027000000000000003, "negative_cc": 0.07168, "separator": 0.00252492}
layer_kg_m2.positive_electrode | 0.163993788
layer_kg_m2.negative_electrode | 0.09176466
layer_kg_m2.positive_cc | 0.027
layer_kg_m2.negative_cc | 0.07168
layer_kg_m2.separator | 0.00252492
area_m2 | 0.1027
electrolyte_included | FALSE
note | 电解液不计入质量与体积（参数集缺密度）

## Comparison
Design | Round | ED Wh/kg | SEI100 nm | SEI500 nm | lowT ret | anode min V
Baseline Chen2020 | - | 400.3 | 449.1 | 777.9 | 0.9943 | -0.4385
A ThinCC | R2 | 456.4 | 449.1 | 777.9 | 0.9943 | -0.4386
B HiCond (sigma x2, D x1.7, t+ 0.4) | R2 | 404.1 | 476.8 | 829.8 | 0.9945 | -0.4494
C SmallNeg (r 3.5 um) | R2 | 407 | 452.9 | 771.4 | 0.9944 | -0.4368
D LowLoad (x0.728) | R2 | 355.6 | 481 | 836.8 | 0.994 | -0.4067
E ThickNeg (N/P 1.5) | R3 | 478.6 | 494.6 | 865.6 | 0.9999 | -0.4643
F ThinSep (9 um / 0.55) | R3 | 458.6 | 455 | 787.9 | 0.9943 | -0.4348
G ThickNeg+ThinSep | R3 | 480 | 496.2 | 868.9 | 0.9999 | -0.4704
H ThickNeg2 (N/P 1.77) | R3 | 452.1 | 540 | 979.9 | 1 | -0.5027
I Cool (h 100) | R4 | 454.1 | 454.1 | 786.4 | 0.9919 | -0.4337
J CathPartUp (12.5 um) | R4 | 376.4 | 463.3 | 856.7 | 0.9999 | -0.4455
K TransDown (degenerate) | R4 | 238.2 | 68 | 68 | 1 | 0.1178
L AnPorUp (SELECTED) | R4 | 476.7 | 467.6 | 811.3 | 0.9944 | -0.3868

## Criteria
Metric | Threshold | L measured | Verdict
energy_density_wh_kg | 327.18 | 476.72 | PASS
sei_100cyc_nm | 500 | 467.6 | PASS
sei_500cyc_nm | 550 | 811.3 | FAIL
lowT_retention | 0.9 | 0.9944 | PASS
plated (anode min >= 0 V) | FALSE | -0.3868 | FAIL