## BOM
Component | Mass (g/cell) | kg/kWh | Source / note
Positive electrode active material (NMC811) | 16.842 | 0.9436 | layer_kg_m2.positive_electrode 0.16399 kg/m2 x 0.1027 m2 (calc-energy, electrolyte excluded)
Negative electrode active material (graphite, ceramic-coated) | 8.409 | 0.4711 | layer_kg_m2.negative_electrode 0.08188 kg/m2 x 0.1027 m2; coating = ALD Al2O3/TiO2 class, k_SEI 4e-13
Positive current collector (Al, 16 um) | 4.437 | 0.2486 | layer_kg_m2.positive_cc x area; density 2700 kg/m3 (parameter set)
Negative current collector (Cu, 12 um) | 11.042 | 0.6187 | layer_kg_m2.negative_cc x area; density 8960 kg/m3 (parameter set)
Separator (12 um, porosity 0.47) | 0.259 | 0.0145 | layer_kg_m2.separator x area; density 397 kg/m3 (parameter set)
Electrolyte (EC/EMC + LiPF6) | 8.226 | 0.4609 | pore volume 6.855 cm3 x 1.2 g/cm3 (literature density, annotated; not in parameter set)
Positive conductive additive / binder | Not modeled | Not modeled | parameter set has no binder/additive volume (volfrac 0.665 + porosity 0.335 = 1.0)
Negative conductive additive / binder | Not modeled | Not modeled | same as positive (volfrac 0.75 + porosity 0.42 = 1.17 > 1: porosity design change; note)
Enclosure / tabs | Not modeled | Not modeled | beyond pure-simulation boundary
TOTAL (electrolyte excluded, contract caliber) | 40.99 | 2.2965 | calc-energy mass_kg 0.0409897 kg; energy 17.8485 Wh
TOTAL (electrolyte included, annotated) | 49.216 | 2.7574 | sum of rows above; energy 17.8485 Wh (r5_f1_energy.json)