## Inputs
Parameter | Value | Source
Base parameter set | Chen2020 | entry 0 meta (anchor-table default; no electrode system in task text)
Design overrides (F1) | Negative particle radius 3e-6 m; Negative electrode porosity 0.42; SEI kinetic rate constant 4e-13 | cell/params_f1.json
Positive electrode thickness / porosity / density | 75.6 um / 0.335 / 3262 kg/m3 | parameter set
Negative electrode thickness / porosity (F1) / density | 85.2 um / 0.42 / 1657 kg/m3 | parameter set + params_f1.json
Separator thickness / porosity / density | 12 um / 0.47 / 397 kg/m3 | parameter set
CC thickness Al / Cu | 16 um / 12 um (2700 / 8960 kg/m3) | parameter set
Electrode height x width (area) | 0.065 m x 1.58 m (0.1027 m2) | parameter set
Nominal cell capacity | 5.0 Ah | parameter set Nominal cell capacity [A.h]
Voltage window | 2.5 - 4.2 V | parameter set cut-offs
Cation transference number | 0.2594 | parameter set

## Capacity & Energy
Quantity | Formula | Value | Source
1C discharge capacity (25 C) | CC discharge at 5 A to 2.5 V | 5.0282 Ah | cell/r5_f1_1c_spme.json:capacity_ah
-20 C discharge capacity | CC discharge at 5 A, 253.15 K ambient + initial temp (cold-start fix) | 5.0003 Ah | cell/r5_f1_lowT_spme.json:capacity_ah
-20 C retention | 100 x cap_lowT / cap_25C | 99.45 % | derived/r5_f1_retention.json (mechanical)
Discharge energy (1C) | trapezoidal integral of voltage_v x I_1C dt / 3600 | 17.8485 Wh | cell/r5_f1_energy.json:energy_wh
Midpoint voltage | voltage at discharge-time midpoint | 3.9794 V | cell/r5_f1_energy.json:midpoint_voltage_v

## Energy Density
Quantity | Formula | Value | Source
Layer masses | layer_kg_m2 x area (pos 0.16399, neg 0.08188, AlCC 0.0432, CuCC 0.10752, sep 0.002525) kg/m2 x 0.1027 m2 | 16.842 + 8.409 + 4.437 + 11.042 + 0.259 g | cell/r5_f1_energy.json:layer_kg_m2
Cell mass (electrolyte excluded) | sum of layer masses | 40.990 g | cell/r5_f1_energy.json:mass_kg
Gravimetric energy density | energy_wh / mass_kg | 435.44 Wh/kg (criterion >= 327.18: PASS) | cell/r5_f1_energy.json:energy_density_wh_kg
Volumetric energy density | energy_wh / (thickness x area) | 865.50 Wh/L | cell/r5_f1_energy.json:energy_density_wh_l
DCR / power density | V_OC at t0 - V at 10% DOD over I_1C; V_OC^2/(4 DCR)/mass | 0.2036 mOhm; 497.31 kW/kg | cell/r5_f1_energy.json:dcr_ohm,power_density_w_kg

## N-P & Mass
Quantity | Formula | Value | Source
Negative theoretical areal capacity | c_max 33133 mol/m3 x F/3600 x volfrac 0.75 x (1-0.42) x 85.2 um | 32.91 Ah/m2 | parameter set + params_f1.json
Positive theoretical areal capacity | c_max 63104 mol/m3 x F/3600 x volfrac 0.665 x (1-0.335) x 75.6 um | 56.54 Ah/m2 | parameter set
N/P (theoretical, deliverable formula) | neg areal cap / pos areal cap | 0.582 (baseline 0.753) | computed above
N/P (practical, reversible) | measured cell cap 5.0282 Ah / cathode practical ~5.74 Ah (R1) | ~0.88 (anode-limited by design) | r5_f1_1c_spme.json + R1 computation
Cell thickness | sum of layer thicknesses | 200.8 um | cell/r5_f1_energy.json:thickness_m

## Process
Parameter | Formula | Value | Note
Positive areal density | thickness x (1-porosity) x density | 164.0 g/m2 | 75.6e-6 x 0.665 x 3262
Negative areal density | 85.2e-6 x 0.58 x 1657 | 81.9 g/m2 | porosity 0.42 (F1)
Positive compaction density | density x (1-porosity) / 1000 | 2.169 g/cm3 | divide by 1000
Negative compaction density | 1657 x 0.58 / 1000 | 0.961 g/cm3 | divide by 1000
Electrolyte fill amount | pore volume x 1.2 g/cm3 x fill factor 1.0 | 8.23 g | pore volume 6.855 cm3; literature density annotated
Formation recommendation | design recommended value | 0.1C CC to 4.2 V, 25 C, 2 cycles | production value requires tuning