## BOM
Component | Mass (g/cell) | Mass (kg/kWh) | Source / formula
Positive active material (NMC811) | 22.28 | 0.89 | l_pos*A*eps_am*rho = 0.0001*0.1027*0.665*3262 (parameter set)
Positive conductive additive | Not modeled | Not modeled | Not modeled (Chen2020 has no CB phase)
Positive binder | Not modeled | Not modeled | Not modeled (Chen2020 has no binder phase)
Negative active material (graphite) | 31.91 | 1.275 | l_neg*A*eps_am*rho = 0.00025*0.1027*0.75*1657 (parameter set)
Negative conductive additive | Not modeled | Not modeled | Not modeled (Chen2020 has no CB phase)
Negative binder | Not modeled | Not modeled | Not modeled (Chen2020 has no binder phase)
Separator | 0.26 | 0.01 | calc-energy layer_kg_m2 x area
Electrolyte (EC/EMC + LiPF6 + additives) | 12.53 | 0.5 | pore volume x 1.2 g/cm3 (literature density, annotated)
Positive current collector (Al) | 4.44 | 0.177 | thickness x area x 2700 kg/m3 (parameter set)
Negative current collector (Cu) | 11.04 | 0.441 | thickness x area x 8960 kg/m3 (parameter set)
Enclosure / tabs | Not modeled | Not modeled | Not modeled
Total (BOM caliber, incl. electrolyte) | 82.19 | 3.283 | note: calc-energy contract mass (69.9 g) excludes electrolyte
Cell energy (simulation) | 25.03 Wh | 0.02503319 | cell/r3_energy.json:energy_wh