## Input parameters
Parameter | Value | Unit | Source
Positive electrode thickness | 100 | um | params_r3.json
Negative electrode thickness | 250 | um | params_r3.json
Separator thickness | 12 | um | Chen2020
Positive porosity | 0.335 | - | Chen2020
Negative porosity | 0.25 | - | Chen2020
Positive density | 3262 | kg/m3 | Chen2020
Negative density | 1657 | kg/m3 | Chen2020
Electrode area | 0.1027 | m2 | height x width (Chen2020)
Negative exchange-current density | 2 | A/m2 | params_r3.json (4C plating fix)
SEI kinetic rate constant | 3e-13 | m/s | params_r3.json
SEI reaction exchange current density | 7.5e-08 | A/m2 | params_r3.json
EC diffusivity (SEI film) | 1e-19 | m2/s | params_r3.json (estimate, bridge extension)
Cation transference number | 0.2594 | - | Chen2020
Initial electrolyte concentration | 1000 | mol/m3 | Chen2020

## Capacity and energy
Quantity | Value | Unit | Formula / source
1C discharge capacity | 6.955523 | Ah | cell/r3_1c_dfn.json:capacity_ah
Discharge energy | 25.03319 | Wh | integral(V*I)dt; cell/r3_energy.json
Midpoint voltage | 3.574188 | V | cell/r3_energy.json
DC resistance | 0.01237422 | ohm | cell/r3_energy.json
Low-T capacity (253.15 K) | 6.927072 | Ah | cell/r3_lowT.json
Low-T retention | 99.59 | % | capacity_lowT / capacity_1C x 100; cell/derived_retention_lowT_r3.json
5C discharge capacity | 0.4938909 | Ah | cell/r3_5c_dfn.json

## Energy density
Quantity | Value | Unit | Formula / source
Gravimetric energy density | 358.0064 | Wh/kg | energy / mass; mass = sum layer x (1-porosity) x density x area (contract caliber, electrolyte excluded)
Volumetric energy density | 625.0015 | Wh/L | energy / (layer-stack volume); contract caliber
Cell mass (contract) | 0.06992385 | kg | cell/r3_energy.json:mass_kg
Criterion ED | 327.18 | Wh/kg | entry 0 criteria.stage2.energy_density_wh_kg

## NP ratio and mass
Quantity | Value | Unit | Formula / source
N/P ratio | 1.48 | - | no capacity-density keys in Chen2020; full theoretical lithiation range (c_max*F/3600 cancel), c_max neg 33133 / pos 63104 mol/m3
Layer areal mass: positive_electrode | 0.216923 | kg/m2 | cell/r3_energy.json:layer_kg_m2
Layer areal mass: negative_electrode | 0.3106875 | kg/m2 | cell/r3_energy.json:layer_kg_m2
Layer areal mass: positive_cc | 0.0432 | kg/m2 | cell/r3_energy.json:layer_kg_m2
Layer areal mass: negative_cc | 0.10752 | kg/m2 | cell/r3_energy.json:layer_kg_m2
Layer areal mass: separator | 0.00252492 | kg/m2 | cell/r3_energy.json:layer_kg_m2
Total mass (contract) | 69.92385 | g | cell/r3_energy.json:mass_kg
BOM total (incl. electrolyte) | 82.2 | g | BOM sheet (electrolyte via literature density 1.2 g/cm3)

## Process parameters
Parameter | Value | Formula / notes
Positive areal density | 216.9 g/m2 | thickness x (1-porosity) x density
Negative areal density | 310.7 g/m2 | thickness x (1-porosity) x density
Positive compaction density | 2.17 g/cm3 | density x (1-porosity) / 1000
Negative compaction density | 1.24 g/cm3 | density x (1-porosity) / 1000
Electrolyte fill amount | 0.0 g | pore volume x 1.2 g/cm3 x 1.0 (literature density, annotated)
Formation | 0.1C CC to 4.2 V, 25 C, 2 cycles | design recommended; production tuning required