## 1. Inputs (final params)
Parameter | Value | Unit | Formula | Source
Positive electrode thickness | 110.000 um | um | t x 1e6 | r3_vA_k2e15.json
Negative electrode thickness | 150.000 um | um | t x 1e6 | r3_vA_k2e15.json
Separator thickness | 10.000 um | um | t x 1e6 | r3_vA_k2e15.json
Positive / negative / separator porosity | 0.30 / 0.42 / 0.55 | - | - | r3_vA_k2e15.json
Positive / negative AM volume fraction | 0.70 / 0.58 | - | - | r3_vA_k2e15.json
Positive / negative particle radius | 3.00 / 2.50 um | um | r x 1e6 | r3_vA_k2e15.json
Current collectors Al/Cu | 8 / 6 um | um | t x 1e6 | r3_vA_k2e15.json
Electrolyte conductivity (constant override) | 2.500 | S/m | - | r3_vA_k2e15.json (estimate, annotation)
Electrolyte diffusivity | 4.000e-10 | m2/s | - | r3_vA_k2e15.json
Cation transference number | 0.350 | - | - | r3_vA_k2e15.json
SEI kinetic rate constant (coating bridge) | 2.00e-15 | m/s | - | r3_vA_k2e15.json (estimate, annotation)
Positive / negative electrode density | 3262 / 1657 | kg/m3 | - | chen2020_dump.json
Electrode height / width | 65 / 1580 | mm | x 1e3 | chen2020_dump.json
Voltage window | 2.5 - 4.2 | V | - | chen2020_dump.json
Nominal capacity | 5.0 | Ah | - | chen2020_dump.json

## 2. Capacity and energy
Parameter | Value | Unit | Formula | Source
1C discharge capacity (25 C, DFN) | 6.908891 | Ah | simulation integration | final_1c_dfn.json, capacity_ah
4C charge accepted before 4.2 V cutoff | 0.958232 | Ah | charge-segment time x 4C rate | final_4c_dfn.json, capacity_ah
1C discharge energy | 25.351293 | Wh | time integration of V x I | final_calc.json, energy_wh
1C midpoint voltage | 3.875127 | V | energy/capacity midpoint | final_calc.json, midpoint_voltage_v
DC resistance | 2.467664 | mOhm | set value / pulse caliber | final_calc.json, dcr_ohm
Power density | 35233.5724 | W/kg | energy/mass caliber | final_calc.json, power_density_w_kg

## 3. Energy density
Parameter | Value | Unit | Formula | Source
Cell mass (contract caliber) | 48.523645 | g | SUM layer t x area x (1-porosity) x density | final_calc.json, mass_kg
Gravimetric energy density | 522.452358 | Wh/kg | 25.351293 / 0.048524 | final_calc.json, energy_density_wh_kg
Cell volume | 2.916680e-05 | m3 | area 0.1027 x thickness 284 um | final_calc.json, volume_m3
Volumetric energy density | 869.183199 | Wh/L | E_wh / volume_m3 x 1e-3 | final_calc.json, energy_density_wh_l
Caliber note | 电解液不计入质量与体积（参数集缺密度） | - | - | final_calc.json, note

## 4. NP ratio and mass
Parameter | Value | Unit | Formula | Source
Positive layer areal mass | 251.174000 | g/m2 | t x (1-porosity) x rho | final_calc.json, layer_kg_m2
Negative layer areal mass | 144.159000 | g/m2 | t x (1-porosity) x rho | final_calc.json, layer_kg_m2
Loading ratio (neg/pos areal solids) | 0.573941 | - | neg/pos layer areal mass | computed from layer_kg_m2
N/P (q_neg 372 / q_pos 203 Ah/kg anchors) | 1.051754 | - | loading ratio x 372 / q_pos | literature anchors, annotation
N/P (q_pos 166.7 Ah/kg anchor) | 1.280780 | - | loading ratio x 372 / 166.7 | literature anchor, annotation
Layer masses | pos 25.7956 / neg 14.8051 / cc 2.2183+5.5212 / sep 0.1835 | g | layer_kg_m2 x area | final_calc.json, layer_kg_m2
Electrolyte mass (extended) | 12.5089 | g | pore volume x 1.2 g/cm3 x 1.0 | pore-volume calc, literature density
Total mass incl. electrolyte | 61.0325 | g | sum | annotation-caliber

## 5. Process parameters
Parameter | Value | Unit | Formula | Source
Positive areal density | 251.1740 | g/m2 | t x (1-porosity) x density | calc layer_kg_m2
Negative areal density | 144.1590 | g/m2 | t x (1-porosity) x density | calc layer_kg_m2
Positive compaction density | 2.2834 | g/cm3 | 3262 x 0.70 / 1000 | design-spec formula
Negative compaction density | 0.9611 | g/cm3 | 1657 x 0.58 / 1000 | design-spec formula
Electrolyte fill amount | 12.5089 | g | pore volume x 1.2 g/cm3 x 1.0 | design-spec formula, literature density
Material usage per kWh (contract) | 1.9141 | kg/kWh | 0.048524 kg / 0.025351 kWh | BOM dual caliber
Material usage per kWh (incl. electrolyte) | 2.4075 | kg/kWh | 0.061033 kg / 0.025351 kWh | BOM dual caliber
Formation recommendation | 0.1C CC to 4.2 V, 25 C, 2 cycles | - | - | design recommended value; production tuning required (annotation)