## Input Parameters
Parameter | Value | Unit | Source
Positive electrode thickness | 4.2e-05 | m | params_r2_v4.json
Negative electrode thickness | 5.8e-05 | m | params_r2_v4.json
Positive electrode porosity | 0.4 | - | params_r2_v4.json
Negative electrode porosity | 0.38 | - | params_r2_v4.json
Positive particle radius | 8e-07 | m | params_r2_v4.json
Negative particle radius | 1e-06 | m | params_r2_v4.json
Electrolyte conductivity | 2.4 | S/m | params_r2_v4.json (design override)
Electrolyte diffusivity | 3.5e-10 | m2/s | params_r2_v4.json (design override)
Cation transference number | 0.5 | - | params_r2_v4.json (design override)
Total heat transfer coefficient | 100 | W/m2/K | params_r2_v4.json (forced-air cooling)
Electrode height | 0.065 | m | parameter set
Electrode width | 1.58 | m | parameter set
Positive solid density | 3262 | kg/m3 | parameter set
Negative solid density | 1657 | kg/m3 | parameter set
Positive CC density (Al) | 2700 | kg/m3 | parameter set
Negative CC density (Cu) | 8960 | kg/m3 | parameter set
Electrolyte density (estimate) | 1.2 | g/cm3 | literature estimate, annotated

## Capacity and Energy
Quantity | Value | Unit | Formula / source
1C discharge capacity | 3.437599 | Ah | run-pyamm 1C_discharge, DFN, 25 C (r2_v4_1c_dfn.json)
5C discharge capacity | 3.392724 | Ah | run-pyamm 5C_discharge, DFN, 25 C (r2_v4_5c_dfn.json)
5C capacity retention | 0.9869456 | - | 5C / 1C
4C CC-phase charge accepted | 0.617258 | Ah | run-pyamm 4C_charge_45C, DFN, to 4.2 V cutoff
Energy (1C full discharge) | 12.42341 | Wh | integral V*I dt over 1C discharge
Midpoint voltage | 3.881233 | V | voltage at 50% DOD
DCR (1C, first 10% time) | 0.001257287 | ohm | (V@t0 - V@10%time)/I_1C

## Energy Density and Power
Quantity | Value | Unit | Formula / source
Cell mass (contract layer mass) | 30.29989 | g | sum(layer thickness x (1-porosity) x density x area); electrolyte excluded
Stack thickness | 140 | um | sum of layer thicknesses
Electrode area | 0.1027 | m2 | height x width
Gravimetric energy density | 410.0149 | Wh/kg | energy / mass (contract caliber)
Volumetric energy density | 864.0568 | Wh/L | energy / (thickness x area)
Power density (theoretical peak) | 111807.4 | W/kg | V_OC^2 / (4 x DCR) / mass
Layer mass positive | 0.0822024 | kg/m2 | calc-energy output
Layer mass negative | 0.05958572 | kg/m2 | calc-energy output
Layer mass pos CC | 0.0432 | kg/m2 | calc-energy output
Layer mass neg CC | 0.10752 | kg/m2 | calc-energy output
Layer mass separator | 0.00252492 | kg/m2 | calc-energy output

## N-P and Process
Quantity | Value | Unit | Formula / source
Positive capacity density | 63104 | Ah/m3 | parameter set (per m3 active material)
Negative capacity density | 33133 | Ah/m3 | parameter set (per m3 active material)
Positive max stoichiometry | 0.6 | - | parameter set
Negative max stoichiometry | 0.62 | - | parameter set
N/P ratio (full-range capacity density) | 0.75 | - | neg cap dens x thick / pos cap dens x thick; see design_spec
Positive areal density | 82.2 | g/m2 | thickness x (1-porosity) x density
Negative areal density | 59.6 | g/m2 | thickness x (1-porosity) x density
Positive compaction density | 1957 | kg/m3 | density x (1-porosity)
Negative compaction density | 1027 | kg/m3 | density x (1-porosity)
Pore volume | 4.57 | mL | sum(porosity x thickness x area) incl. separator
Electrolyte fill (estimate) | 5.5 | g | pore volume x 1.2 g/cm3 (literature density, annotated)