## BOM
Item | Material | Volume fraction | Density (kg/m3) | Mass (g/cell) | Mass (kg/kWh) | Formula / source
Positive electrode active material | NMC811 | 0.58 | 3262 | 9.715 | 0.988 | L_pos x A x AMVF x d (parameter set)
Positive electrode binder | PVDF | 0.015 | 1780 | 0.137 | 0.014 | literature default density (no parameter in set)
Positive electrode conductive additive | carbon black | 0.005 | 2200 | 0.056 | 0.006 | literature default density (no parameter in set)
Negative electrode active material | graphite | 0.56 | 1657 | 5.718 | 0.581 | L_neg x A x AMVF x d (parameter set)
Negative electrode binder | SBR/CMC | 0.02 | 1300 | 0.16 | 0.016 | literature default density (no parameter in set)
Separator | polyolefin class | 0.45 | 397 | 0.165 | 0.017 | L_sep x A x (1-porosity) x d (parameter set)
Positive current collector | Al | 1 | 2700 | 4.437 | 0.451 | L_al x A x d (parameter set)
Negative current collector | Cu | 1 | 8960 | 11.042 | 1.123 | L_cu x A x d (parameter set)
Electrolyte | EC/EMC + LiPF6 class |  | 1200 | 6.18 | 0.629 | pore volume x 1.2 g/cm3 (literature); excluded from contract mass
Enclosure / tabs | Not modeled |  |  | Not modeled | Not modeled | outside pure-simulation boundary
Component sum (excl. electrolyte) |  |  |  | 31.431 | 3.196 | sum of rows 1-8
Contract mass (calc-energy caliber) |  |  |  | 31.616 | 3.215 | cell/r4_v8_energy.json mass_kg; electrolyte excluded (parameter set lacks density)
Total incl. electrolyte |  |  |  | 37.611 | 3.825 | contract mass + electrolyte fill
Cell energy | [5 empty] | 9.8329 Wh (r4_v8_energy.json energy_wh)