## Input parameters
Item | Value | Unit | Formula | Source
Positive electrode thickness | 50 | um | design override | bridge/params_v8.json
Negative electrode thickness | 60 | um | design override | bridge/params_v8.json
Separator thickness | 9 | um | design override | bridge/params_v8.json
Positive particle radius | 1.2 | um | design override | bridge/params_v8.json
Negative particle radius | 2 | um | design override | bridge/params_v8.json
Positive porosity | 0.4 |  | design override | bridge/params_v8.json
Negative porosity | 0.42 |  | design override | bridge/params_v8.json
Positive AMVF | 0.58 |  | design override | bridge/params_v8.json
Negative AMVF | 0.56 |  | design override | bridge/params_v8.json
Separator porosity | 0.55 |  | design override | bridge/params_v8.json
Electrolyte conductivity | 1.4 | S/m | design override (estimate class) | bridge/params_v8.json
Cation transference number | 0.5 |  | design override (estimate class) | bridge/params_v8.json
Cooling heat transfer coefficient | 45 | W/m2K | design override (forced air) | bridge/params_v8.json
Rated (nominal) capacity | 3 | Ah | cell rating = designed capacity | bridge/params_v8.json
Positive density | 3262 | kg/m3 | base set | Chen2020
Negative density | 1657 | kg/m3 | base set | Chen2020
Separator density | 397 | kg/m3 | base set | Chen2020
Positive c_max | 63104 | mol/m3 | base set | Chen2020
Negative c_max | 33133 | mol/m3 | base set | Chen2020
Positive solid diffusivity | 4e-15 | m2/s | base set (excluded design lever) | Chen2020
Negative solid diffusivity | 3.3e-14 | m2/s | base set (excluded design lever) | Chen2020
Electrode area | 0.1027 | m2 | height x width | Chen2020 (0.065 x 1.58)
Voltage window | 2.5 - 4.2 | V | base set cut-offs | Chen2020

## Capacity and energy
Item | Value | Unit | Formula | Source
1C discharge capacity | 2.668303 | Ah | simulation integration | cell/r4_v8_1c_dfn.json:capacity_ah
5C discharge capacity | 2.626131 | Ah | simulation integration | cell/r4_v8_5c_dfn.json:capacity_ah
5C retention | 0.9841953 |  | 5C capacity / 1C capacity | cell/r4_v8_derived.json:rate_retention_5c
Discharge energy | 9.832927 | Wh | time integration of V*I | cell/r4_v8_energy.json:energy_wh
Midpoint voltage | 3.921505 | V | simulation | cell/r4_v8_energy.json
DC resistance (10% discharge) | 0.001828673 | ohm | (start OCV - V@10%) / I_1C | cell/r4_v8_energy.json:dcr_ohm
Open-circuit voltage (contract) | 4.112227 | V | sqrt(PD x 4 x DCR x mass) | derived from cell/r4_v8_energy.json
Peak power | 2311.843 | W | PD x mass | derived

## Energy density
Item | Value | Unit | Formula | Source
Energy | 9.832927 | Wh | simulation integration | cell/r4_v8_energy.json:energy_wh
Cell mass (contract) | 0.03161634 | kg | sum layer thickness x area x (1-porosity) x density; electrolyte excluded | cell/r4_v8_energy.json:mass_kg
Cell volume (stack) | 1.50969e-05 | m3 | area x stack thickness | cell/r4_v8_energy.json:volume_m3
Gravimetric energy density | 311.0077 | Wh/kg | energy / mass | cell/r4_v8_energy.json
Volumetric energy density | 651.3209 | Wh/L | energy / volume | cell/r4_v8_energy.json
Power density | 73121.76 | W/kg | V_OC^2/(4 x DCR)/mass (contract) | cell/r4_v8_energy.json:power_density_w_kg

## N-P and mass
Item | Value | Unit | Formula | Source
Negative areal capacity (full-lithiation) | 29.83715 | Ah/m2 | c_max x F/3600 x L x AMVF | derived from Chen2020 + params_v8.json
Positive areal capacity (full-lithiation) | 49.04697 | Ah/m2 | c_max x F/3600 x L x AMVF | derived from Chen2020 + params_v8.json
N/P ratio | 0.6083383 |  | neg capacity density x thickness / pos capacity density x thickness | deliverable formula
Charged-state negative stoichiometry | 0.9013974 |  | initial concentration / c_max | Chen2020
Charged-state positive stoichiometry | 0.2699987 |  | initial concentration / c_max | Chen2020
Layer mass positive coating | 0.010050222 | kg | layer_kg_m2 x area | cell/r4_v8_energy.json
Layer mass negative coating | 0.00592205172 | kg | layer_kg_m2 x area | cell/r4_v8_energy.json
Layer mass Al CC | 0.00443664 | kg | layer_kg_m2 x area | cell/r4_v8_energy.json
Layer mass Cu CC | 0.011042304 | kg | layer_kg_m2 x area | cell/r4_v8_energy.json
Layer mass separator | 0.000165126195 | kg | layer_kg_m2 x area | cell/r4_v8_energy.json
Anode-limited balance check | 2.9907 x 0.56/0.63 = 2.658 vs 2.6683 measured |  | 1C capacity scales with negative AMVF (V6 -> V8) | r4_v6_1c_dfn.json + r4_v8_1c_dfn.json

## Process parameters
Item | Value | Unit | Formula | Source
Areal density positive | 0.09786 | g/m2 | thickness x (1-porosity) x density | derived
Areal density negative | 0.0576636 | g/m2 | thickness x (1-porosity) x density | derived
Compaction density positive | 1.9572 | g/cm3 | density x (1-porosity) / 1000 | derived
Compaction density negative | 0.96106 | g/cm3 | density x (1-porosity) / 1000 | derived
Electrolyte fill amount | 6.180486 | g | pore volume x 1.2 g/cm3 (literature) x fill factor 1.0 | derived
Formation recommendation | 0.1C CC to 4.2V, 25C, 2 cycles |  | design recommended value; production-line tuning required | design note
Diffusion time positive | 360 | s | r^2 / D_s | derived
Diffusion time negative | 121.2121 | s | r^2 / D_s | derived