## BOM
Item | Material | Thickness (um) | Volume fraction | Density (kg/m3) | Mass (g/cell) | Mass (kg/kWh) | Source / formula note
Positive active material | NMC811 | 45 | 0.528 | 3262 | 7.959775824 | 0.6564503 | layer mass x 96% literature AM split (parameter set has no binder/additive fractions)
Positive conductive additive | carbon black (lit. default) | 45 | 0.011 |  | 0.165828663 | 0.01367605 | layer mass x 2% literature default
Positive binder | PVDF (lit. default) | 45 | 0.011 |  | 0.165828663 | 0.01367605 | layer mass x 2% literature default
Negative active material | graphite | 56 | 0.579 | 1657 | 5.517719 | 0.4550515 | layer mass x 96.5% literature AM split
Negative conductive additive | carbon black (lit. default) | 56 | 0.006 |  | 0.0571784304 | 0.00471556 | layer mass x 1% literature default
Negative binder | CMC/SBR (lit. default) | 56 | 0.015 |  | 0.142946076 | 0.0117889 | layer mass x 2.5% literature default
Separator | polyolefin (parameter-set values) | 12 |  |  | 0.259309284 | 0.02138548 | calc-energy layer mass (thickness x (1-porosity) x density)
Electrolyte | 1 M LiPF6-class, high-transport (lit. density 1.2 g/cm3) |  |  | 1200 | 5.9512596 | 0.490806 | pore volume (eps-based) x literature density 1.2 g/cm3
Positive current collector | Al | 16 |  | 2700 | 4.43664 | 0.3658939 | parameter set thickness x density x area
Negative current collector | Cu | 12 |  | 8960 | 11.042304 | 0.9106693 | parameter set thickness x density x area
Enclosure, tabs, seals | Not modeled | [5 empty] | beyond pure-simulation boundary