## Inputs
Parameter | Value | Unit | Source
Positive electrode thickness [m] | 4.5e-05 | m | design override (r2_p1_params_final.json)
Negative electrode thickness [m] | 5.6e-05 | m | design override
Positive electrode porosity | 0.45 | - | design override
Negative electrode porosity | 0.4 | - | design override
Separator thickness [m] | 1.2e-05 | m | Chen2020 parameter set
Separator porosity | 0.47 | - | Chen2020 parameter set
Positive particle radius [m] | 1.3e-06 | m | design override (5.22 um base)
Negative particle radius [m] | 1.6e-06 | m | design override (5.86 um base)
Electrolyte conductivity [S.m-1] | 1.5 | S/m | design override, constant (replaces Nyman2008 function)
Electrolyte diffusivity [m2.s-1] | 6e-10 | m2/s | design override, constant
Nominal cell capacity [A.h] | 3.3219 | Ah | re-based to delivered 1C capacity (audited rule)
Electrode height x width [m] | 0.065 x 1.58 | m | Chen2020 parameter set
Active material volume fraction pos/neg | 0.665 / 0.75 | - | Chen2020 parameter set (model solid fraction)
Upper / lower voltage cut-off [V] | 4.2 / 2.5 | V | Chen2020 parameter set
Ambient temperature 1C/5C discharge | 298.15 | K | protocol
Ambient temperature 4C charge | 318.15 | K | protocol (45 C)

## Capacity & energy
Parameter | Value | Unit | Source
1C discharge capacity | 3.3278 | Ah | cell/r2_p1_1c_dfn.json:capacity_ah
5C discharge capacity | 3.2911 | Ah | cell/r2_p1_5c_dfn.json:capacity_ah
5C capacity retention | 0.9889 | - | 5C cap / 1C cap (cell/r2_p1_derived.json)
Rated energy (1C integral of V*I) | 12.1255 | Wh | cell/r2_p1_energy.json:energy_wh
Discharge midpoint voltage | 3.8855 | V | cell/r2_p1_energy.json:midpoint_voltage_v
DCR (V_start - V@10%) / I_1C | 2.2654 | mOhm | cell/r2_p1_energy.json:dcr_ohm
Power density V_OC^2/(4 DCR)/mass | 63129.7 | W/kg | cell/r2_p1_energy.json:power_density_w_kg
4C charge T_max | 332.5213 | K | cell/r2_p1_4c_dfn.json:T_max_K
4C anode potential min | 0.03641 | V | cell/r2_p1_4c_dfn.json:anode_potential_v (>= 0 -> no plating)
5C discharge T_max | 322.2243 | K | cell/r2_p1_derived.json:t_max_5c_k

## Energy density
Parameter | Value | Unit | Source
Layer masses (pos / neg / AlCC / CuCC / sep) | 8.29 / 5.72 / 4.44 / 11.04 / 0.26 | g | calc-energy layer_kg_m2 x area x 1000
Total mass (contract caliber, electrolyte excluded) | 29.75 | g | cell/r2_p1_energy.json:mass_kg
Energy density (Wh/kg) | 407.6 | Wh/kg | energy_wh / mass_kg
Volumetric energy density (Wh/L) | 837.4 | Wh/L | energy_wh / (total layer thickness 141 um x area)
Total layer stack thickness | 141 | um | pos 45 + sep 12 + neg 56 + Al 16 + Cu 12
Electrolyte mass (informative, lit. density 1.2 g/cm3) | 5.95 | g | pore volume x density; excluded from ED caliber

## N-P ratio & mass
Parameter | Value | Unit | Source
N/P theoretical full-range (neg cap.density x thickness / pos ...) | 0.74 | - | 33133 x 0.75 x 56e-6 / (63104 x 0.665 x 45e-6), mol/m3 formula caliber
Positive full theoretical areal capacity | 50.62 | Ah/m2 | 63104 x F x 1 x 45e-6 x 0.665 / 3600
Negative full theoretical areal capacity | 37.29 | Ah/m2 | 33133 x F x 1 x 56e-6 x 0.75 / 3600
Pos stoichiometry start -> end (1C discharge) | 0.2700 -> 0.9102 | - | _logs/p1_stoich_probe.json
Neg stoichiometry start -> end (1C discharge) | 0.9014 -> 0.0326 | - | _logs/p1_stoich_probe.json
Consumed areal capacity pos = neg = cell | 32.403 | Ah/m2 | probe identity check 1.0000 / 1.0000 (series current balance)
Anode lithiation headroom at full charge | 9.86 % | - | (1 - 0.9014) from probe
Mass per energy (contract caliber) | 2.453 | kg/kWh | total g / energy_wh

## Process parameters
Parameter | Value | Unit | Source
Positive areal density | 80.73 | g/m2 | thickness x (1 - porosity) x density 3262
Negative areal density | 55.68 | g/m2 | thickness x (1 - porosity) x density 1657
Positive compaction density | 1.794 | g/cm3 | 3262 x (1 - 0.45) / 1000
Negative compaction density | 0.994 | g/cm3 | 1657 x (1 - 0.40) / 1000
Electrolyte fill amount | 5.95 | g | pore volume 4.96 cm3 x 1.2 g/cm3 (literature density)
Formation recommendation | 0.1C CC to 4.2 V, 25 C, 2 cycles | - | design recommended value; production tuning required
Nominal capacity re-basing note | nominal := measured 1C capacity (iterated, drift < 2%) | - | audited design rule, log plan_update_r1