## BOM
Component | Mass (g/cell) | kg/kWh | Formula / split | Source
Positive active material NMC811 | 7.2826 | 0.4638 | pos coat x 94% (lit. default) | r5_v12_energy.json:layer_kg_m2 x area_m2
Positive conductive additive (carbon black) | 0.2324 | 0.0148 | pos coat x 3% (lit. default) | r5_v12_energy.json:layer_kg_m2 x area_m2
Positive binder (PVDF) | 0.2324 | 0.0148 | pos coat x 3% (lit. default) | r5_v12_energy.json:layer_kg_m2 x area_m2
Negative active material (graphite) | 6.2426 | 0.3975 | neg coat x 94% (lit. default) | r5_v12_energy.json:layer_kg_m2 x area_m2
Negative conductive additive (carbon black) | 0.065 | 0.0041 | neg coat x 1% (lit. default) | r5_v12_energy.json:layer_kg_m2 x area_m2
Negative binder (CMC+SBR) | 0.1951 | 0.0124 | neg coat x 3% (lit. default) | r5_v12_energy.json:layer_kg_m2 x area_m2
Separator | 0.2446 | 0.0156 | L_sep x eps_sep x rho_sep x area | r5_v12_energy.json:layer_kg_m2 x area_m2
Electrolyte | 8.9321 | 0.5688 | pore volume x 1.2 g/cm3 (lit. value) | params+geometry pore volume x literature density 1.2 g/cm3
Positive current collector (Al) | 2.2183 | 0.1413 | th x 2700 kg/m3 x area | r5_v12_energy.json:layer_kg_m2 x area_m2
Negative current collector (Cu) | 5.5212 | 0.3516 | th x 8960 kg/m3 x area | r5_v12_energy.json:layer_kg_m2 x area_m2
Enclosure / case | Not modeled |  | no shell parameter in Chen2020 set | base params
Tabs / terminals | Not modeled |  | no tab parameter in Chen2020 set | base params
Total material mass | 31.1663 | 1.9847 | stack mass + electrolyte fill | mechanical sum
Cell energy | 15.7035 |  | 1C discharge energy (V*I time integral) | r5_v12_energy.json:energy_wh