## 1 inputs
Parameter | Value | Kind | Source
Cell design (design lever overrides) | V12-HiP-final |  | r5_v12_hip_final_params.json
Positive electrode thickness | 51.391 um | design override | params file
Positive electrode porosity | 0.55 | design override | params file
Positive particle radius | 0.80 um | design override | params file
Negative electrode thickness | 76.424 um | design override | params file
Negative electrode porosity | 0.50 | design override | params file
Negative particle radius | 1.00 um | design override | params file
Separator thickness | 12.0 um | base set default | pybamm Chen2020
Separator porosity | 0.50 | design override | params file
Positive current collector (Al) | 8 um | design override | params file
Negative current collector (Cu) | 6 um | design override | params file
Electrolyte conductivity kappa | 1.5 S/m | design override | params file
Cation transference number | 0.35 | design override | params file
Electrolyte diffusivity | 8.00e-10 m2/s | design override | params file
Total heat transfer coefficient h | 25 W/m2/K | design override | params file
Cell height | 65.0 mm | base set | pybamm Chen2020
Cell width (unwound strip) | 1.580 m | base set | pybamm Chen2020
Electrode area | 0.1027 m2 | height x width | r5_v12_energy.json:area_m2
Nominal capacity (set) | 5.0 Ah | base set | pybamm Chen2020
Voltage window | 2.5-4.2 V | base set | pybamm Chen2020
Initial electrolyte concentration | 1000 mol/m3 | base set | pybamm Chen2020

## 2 capacity_energy
Quantity | Value | Criterion / formula | Source | Determination
1C discharge capacity | 4.317553 Ah | >= 2.0 required | r5_v12_1c_dfn.json:capacity_ah (DFN) | PASS
5C discharge capacity | 4.258104 Ah | = | r5_v12_5c_dfn.json:capacity_ah (DFN)
5C retention | 0.986231 | 5C cap / 1C cap; >= 0.95 required | r5_v12_derived.json:retention_5c | PASS
4C CC-charge acceptance | 0.8112 Ah | before 4.2 V ceiling (honest residual, not thresholded) | r5_v12_4c_dfn.json:capacity_ah
Discharge energy (1C) | 15.703469 Wh | V*I time integral | r5_v12_energy.json:energy_wh
Midpoint voltage (1C) | 3.77785 V |  | r5_v12_energy.json:midpoint_voltage_v

## 3 energy_density
Quantity | Value | Formula | Source
Layer stack thickness | 153.82 um | L_p+L_n+L_sep+thCC | computed from params
Cell volume | 1.579683e-05 m3 | thickness x area | r5_v12_energy.json:volume_m3
Cell mass (stack) | 0.022234 kg | sum layer_kg_m2 x area (calc-energy contract) | r5_v12_energy.json:mass_kg
Gravimetric energy density | 706.28 Wh/kg | energy / mass (electrolyte excluded per contract) | r5_v12_energy.json:energy_density_wh_kg
Volumetric energy density | 994.09 Wh/L | energy / volume | r5_v12_energy.json:energy_density_wh_l
DC resistance | 1.059 mOhm |  | r5_v12_energy.json:dcr_ohm
Power density | 181557 W/kg | V_OC^2/(4*DCR)/mass; >= 4000 required | r5_v12_energy.json:power_density_w_kg (contract formula)

## 4 np_mass
Quantity | Value | Formula | Source
Positive electrode loading | 0.075437 kg/m2 | L x (1-eps) x rho | r5_v12_energy.json:layer_kg_m2
Negative electrode loading | 0.063317 kg/m2 | L x (1-eps) x rho | r5_v12_energy.json:layer_kg_m2
Loading ratio neg/pos | 0.8393 | neg loading / pos loading | mechanical
Baseline loading ratio | 0.6456 | r1 baseline (Chen2020 default geometry) | r1_base_energy.json:layer_kg_m2
N/P (capacity terms) | 1.30 x baseline | ratio / baseline ratio | mechanical: x1.30 negative margin
Positive coating mass | 7.7474 g | loading x area | layer_kg_m2 x area_m2
Negative coating mass | 6.5027 g | loading x area | layer_kg_m2 x area_m2
Positive CC mass (Al) | 2.2183 g | th x 2700 kg/m3 x area | layer_kg_m2 x area_m2
Negative CC mass (Cu) | 5.5212 g | th x 8960 kg/m3 x area | layer_kg_m2 x area_m2
Separator mass | 0.2446 g | L x eps x 397 kg/m3 x area | layer_kg_m2 x area_m2
Electrolyte mass (fill) | 8.9321 g | pore volume x 1.2 g/cm3 (lit.) | mechanical
Total mass (with electrolyte) | 31.1663 g | sum | mechanical

## 5 process
Parameter | Value | Formula | Source
Positive areal density | 75.44 g/m2 | L x (1-eps) x rho | mechanical from params
Negative areal density | 63.32 g/m2 | L x (1-eps) x rho | mechanical from params
Positive compaction density | 1467.9 kg/m3 = 1.468 g/cm3 | rho x (1-eps); /1000 for g/cm3 | mechanical from params
Negative compaction density | 828.5 kg/m3 = 0.829 g/cm3 | rho x (1-eps); /1000 for g/cm3 | mechanical from params
Pore volume | 7.443409e-06 m3 | (L_p eps_p + L_n eps_n + L_sep eps_sep) x area | mechanical from params
Electrolyte fill amount | 8.93 g | pore volume x 1.2 g/cm3 x fill factor 1 | mechanical, lit. density annotated
Formation recommendation | 0.1C CC to 4.2 V, 25 C, 2 cycles | design-recommended value | actual production-line value requires tuning