## 1. Input parameters
Quantity | Basis | Value | Unit | Source
Current collectors / separator / particle / transport / cooling overrides | design overrides (bridge/params_r6_t2.json) | see bridge file | - | 9 keys: CC 10/8 um, sep 10 um, R_neg 2.5 um, t+ 0.6, kappa 1.1, D_e 3e-10, h 80
Positive electrode thickness | parameter set | 75.6 | um | Chen2020
Negative electrode thickness | parameter set | 85.2 | um | Chen2020
Separator thickness | override | 10.0 | um | bridge/params_r6_t2.json
Positive electrode porosity | parameter set | 0.335 | - | Chen2020
Negative electrode porosity | parameter set | 0.25 | - | Chen2020
Separator porosity | parameter set | 0.47 | - | Chen2020
Positive electrode density | parameter set | 3262 | kg/m3 | Chen2020
Negative electrode density | parameter set | 1657 | kg/m3 | Chen2020
Electrode height x width | parameter set | 0.065 x 1.58 | m | Chen2020 -> area 0.1027 m2
Voltage window | parameter set | 2.5 - 4.2 | V | Chen2020 cut-offs
Nominal cell capacity | parameter set | 5.0 | Ah | Chen2020

## 2. Capacity and energy
Quantity | Basis | Value | Unit | Source
1C discharge capacity (25 C) | run-pyamm 1C_discharge DFN | 5.03677 | Ah | cell/r6_t2_1c_dfn.json:capacity_ah
-20 C discharge capacity (cold-soak) | run-pyamm lowT_discharge DFN, T_init 253.15 K, h=80 | 4.99987 | Ah | cell/r6_t2_lowT_dfn.json:capacity_ah
-20 C retention | capacity(lowT)/capacity(1C) | 0.99267 | - | cell/r6_t2_retention.json:lowT_retention
Discharge energy | time integration of V*I over 1C discharge | 17.9505 | Wh | cell/r6_t2_energy.json:energy_wh
Midpoint voltage | calc-energy | 3.742 | V | cell/r6_t2_energy.json:midpoint_voltage_v
DC resistance | calc-energy DCR caliber | 0.004065 | ohm | cell/r6_t2_energy.json:dcr_ohm

## 3. Energy density
Quantity | Basis | Value | Unit | Source
Cell mass (contract) | sum layer thickness x (1-porosity) x density x area, electrolyte excluded | 0.0380668 | kg | cell/r6_t2_energy.json:mass_kg
Cell volume | sum layer thickness x area = 188.8e-6 x 0.1027 | 1.938976e-5 | m3 | cell/r6_t2_energy.json:volume_m3
Energy density | energy / mass | 471.55 | Wh/kg | cell/r6_t2_energy.json:energy_density_wh_kg
Volumetric energy density | energy / volume | 925.77 | Wh/L | cell/r6_t2_energy.json:energy_density_wh_l
Power density | calc-energy | 26903.6 | W/kg | cell/r6_t2_energy.json:power_density_w_kg

## 4. NP ratio and mass
Quantity | Basis | Value | Unit | Source
N/P (total capacity density basis) | (eps_am_neg x c_max_neg x L_neg) / (eps_am_pos x c_max_pos x L_pos) | 0.667 | - | (0.75x33133x85.2)/(0.665x63104x75.6); parameter-set values
N/P operational balance | same 5.037 Ah window on both electrodes | ~1.0 | - | neg 90.1->3.7%, pos 27.0->84.7% (initial stoichiometries, measured window)
Positive electrode mass | layer_kg_m2 x area | 16.842 | g | cell/r6_t2_energy.json
Negative electrode mass | layer_kg_m2 x area | 10.874 | g | cell/r6_t2_energy.json
Al collector mass | layer_kg_m2 x area | 2.773 | g | cell/r6_t2_energy.json
Cu collector mass | layer_kg_m2 x area | 7.362 | g | cell/r6_t2_energy.json
Separator mass | layer_kg_m2 x area | 0.216 | g | cell/r6_t2_energy.json
Total mass | sum | 38.067 | g | cell/r6_t2_energy.json:mass_kg

## 5. Process parameters
Quantity | Basis | Value | Unit | Source
Areal density positive | L x (1-eps) x rho | 163.99 | g/m2 | cell/r6_t2_energy.json:layer_kg_m2
Areal density negative | L x (1-eps) x rho | 105.88 | g/m2 | cell/r6_t2_energy.json:layer_kg_m2
Compaction density positive | rho x (1-eps) / 1000 | 2.169 | g/cm3 | parameter set (divide by 1000)
Compaction density negative | rho x (1-eps) / 1000 | 1.243 | g/cm3 | parameter set (divide by 1000)
Electrolyte fill amount | pore volume x 1.2 g/cm3 (literature default) | 6.325 | g | pore volume 5.271 mL
Formation recommendation | 0.1C CC charge to 4.2 V, 25 C, 2 cycles | - | - | design recommended value; production-line value requires tuning