## BOM
Component | Material | Mass g/cell | kg/kWh | Source
Positive electrode active material | NMC811 | 14.5881 | 0.7928 | 96 wt% of cathode solids — literature default (set has no AM-fraction key)
Positive electrode conductive additive | carbon black | 0.3039 | 0.0165 | 2 wt% — literature default (no parameter)
Positive electrode binder | PVDF | 0.3039 | 0.0165 | 2 wt% — literature default (no parameter)
Negative electrode active material | graphite | 9.0473 | 0.4917 | 96 wt% — literature default (no parameter)
Negative electrode conductive additive | carbon black | 0.0942 | 0.0051 | 1 wt% — literature default (no parameter)
Negative electrode binder | CMC/SBR | 0.2827 | 0.0154 | 3 wt% — literature default (no parameter)
Separator | polyolefin | 0.2161 | 0.0117 | r6_final_energy_dfn.json:layer_kg_m2.separator x area
Electrolyte | EC/EMC + LiPF6 | 7.981 | 0.4338 | pore volume x 1.2 g/cm3 (literature density, annotated)
Positive current collector | Al foil | 2.2183 | 0.1206 | r6_final_energy_dfn.json:layer_kg_m2.positive_cc x area
Negative current collector | Cu foil | 5.5212 | 0.3001 | r6_final_energy_dfn.json:layer_kg_m2.negative_cc x area
Enclosure | — |  |  | Not modeled
Tabs | — |  |  | Not modeled
Total (layer solids, contract caliber) | — | 32.5757 | 1.7704 | r6_final_energy_dfn.json:mass_kg
Total incl. electrolyte estimate | — | 40.5568 | 2.2042 | electrolyte = literature-density estimate
Rated energy | — |  |  | 18.400 Wh (r6_final_energy_dfn.json:energy_wh)

## Summary
Dual caliber | Value | Unit | Source
Cell energy | 18.40003 | Wh | r6_final_energy_dfn.json:energy_wh
Cell mass (contract) | 32.57573 | g | r6_final_energy_dfn.json:mass_kg
Material usage total | 1.770417 | kg/kWh | mass / (energy/1000)
Material usage incl. electrolyte | 2.204167 | kg/kWh | electrolyte density = literature value