## Inputs
Item | Value | Unit | Formula / source
Positive electrode thickness | 75.6 | um | Chen2020 set (dumped effective value)
Negative electrode thickness | 85.2 | um | Chen2020 set
Separator thickness | 10 | um | params_r6_v10a_h45.json (base 12)
Positive current collector thickness | 8 | um | params_r6_v10a_h45.json (base 16)
Negative current collector thickness | 6 | um | params_r6_v10a_h45.json (base 12)
Positive electrode porosity | 0.4 | — | params_r6_v10a_h45.json
Negative electrode porosity | 0.35 | — | params_r6_v10a_h45.json
Separator porosity | 0.47 | — | Chen2020 set
Positive electrode density | 3262 | kg/m3 | Chen2020 set
Negative electrode density | 1657 | kg/m3 | Chen2020 set
Separator density | 397 | kg/m3 | Chen2020 set
Electrode height / width | 0.065 / 1.58 | m | Chen2020 set
Electrode area | 0.1027 | m2 | height x width
Nominal cell capacity | 5 | Ah | Chen2020 set
Voltage window | 2.5 - 4.2 | V | Chen2020 set cut-offs
Electrolyte conductivity (design) | 4 | S/m | params_r6_v10a_h45.json (override)
Electrolyte diffusivity (design) | 3.539e-10 | m2/s | params_r6_v10a_h45.json (override)
Cation transference number (design) | 0.45 | — | params_r6_v10a_h45.json (override)
Total heat transfer coefficient (design) | 45 | W/m2K | params_r6_v10a_h45.json (override)

## Capacity_Energy
Item | Value | Unit | Source
1C discharge capacity | 5.061814 | Ah | r6_final_energy_dfn.json:capacity_ah
Discharge energy (trapezoid V·I_1C dt) | 18.40003 | Wh | r6_final_energy_dfn.json:energy_wh
Discharge midpoint voltage | 3.887785 | V | r6_final_energy_dfn.json:midpoint_voltage_v
DC resistance | 3.367038 | mOhm | r6_final_energy_dfn.json:dcr_ohm
Power density (V_OC^2/4R / mass) | 38491.35 | W/kg | r6_final_energy_dfn.json:power_density_w_kg

## Energy_Density
Item | Value | Unit | Formula / source
Cell mass (contract caliber, electrolyte excluded) | 32.57573 | g | r6_final_energy_dfn.json:mass_kg
Gravimetric energy density | 564.8387 | Wh/kg | energy_wh / mass_kg
Stack thickness | 184.8 | um | sum of 5 layer thicknesses
Stack volume | 18.97896 | cm3 | thickness x area
Volumetric energy density | 969.4964 | Wh/L | energy_wh / volume (electrolyte/casing excluded)
Criterion ED >= 327.18 Wh/kg | PASS | — | 564.84 >= 327.18
Criterion ED_vol >= 880 Wh/L | PASS | — | 969.50 >= 880

## Mass_Balance
Layer | Mass (g) | Source
Positive electrode solids | 15.19594 | layer_kg_m2.positive_electrode x area
Negative electrode solids | 9.424230582 | layer_kg_m2.negative_electrode x area
Positive current collector (Al) | 2.21832 | layer_kg_m2.positive_cc x area
Negative current collector (Cu) | 5.521152 | layer_kg_m2.negative_cc x area
Separator | 0.21609107 | layer_kg_m2.separator x area
Total (contract) | 32.57573 | r6_final_energy_dfn.json:mass_kg
Electrolyte (estimate) | 7.9810224 | pore volume 6.651 cm3 x 1.2 g/cm3 (literature density)
N/P ratio | Not provided | Chen2020 has no per-electrode capacity-density keys; balance unchanged from baseline

## Process
Item | Value | Unit | Formula
Positive areal density | 147.96 | g/m2 | 75.6e-6 x (1-0.40) x 3262
Negative areal density | 91.76 | g/m2 | 85.2e-6 x (1-0.35) x 1657
Positive compaction density | 1.957 | g/cm3 | 3262 x 0.60 / 1000
Negative compaction density | 1.077 | g/cm3 | 1657 x 0.65 / 1000
Electrolyte fill amount | 7.9810224 | g | pore volume x 1.2 g/cm3 x 1.0 fill factor
Formation recommendation | 0.1C CC to 4.2 V, 25 C, 2 cycles | — | design recommended value; production-line value requires tuning