## Inputs
Input parameters (finalist E3, params_E3.json)
Parameter | Value | Unit | Source
Nominal cell capacity | 5 | Ah | parameter set `Nominal cell capacity [A.h]`
Measured 1C capacity 25 C (DFN) | 5.039182551 | Ah | cell/r5_E3_1c_dfn.json (re-nominalization +0.78 %, kept)
Voltage window | 2.5 - 4.2 | V | parameter set `Lower/Upper voltage cut-off [V]`
Electrode height | 0.065 | m | parameter set `Electrode height [m]`
Electrode width | 1.58 | m | parameter set `Electrode width [m]`
Positive thickness | 7.56e-05 | m | parameter set
Negative thickness | 8.52e-05 | m | parameter set
Separator thickness | 8e-06 | m | parameter set (R2: 12 um -> 8 um)
Positive CC thickness | 1.2e-05 | m | parameter set (R2: 16 um -> 12 um)
Negative CC thickness | 8e-06 | m | parameter set (R2: 12 um -> 8 um)
Stack thickness (sum) | 0.0001888 | m | 75.6+85.2+8+12+8 um
Positive porosity | 0.28 | - | parameter set (R2 compression)
Negative porosity | 0.28 | - | params_E3.json (R5: 0.22 -> 0.28 headroom)
Separator porosity | 0.47 | - | parameter set
Positive particle radius | 3.5e-06 | m | parameter set
Negative particle radius | 3e-06 | m | parameter set
Positive material density (derived) | 3262 | kg/m3 | layer_kg_m2 / (t x (1-eps))
Negative material density (derived) | 1657 | kg/m3 | layer_kg_m2 / (t x (1-eps))
Al density | 2700 | kg/m3 | parameter set
Cu density | 8960 | kg/m3 | parameter set
Positive active-material volume fraction | 0.665 | - | parameter set `Positive electrode active material volume fraction`
Negative active-material volume fraction | 0.75 | - | parameter set `Negative electrode active material volume fraction`
Electrolyte conductivity | 1.6 | S/m | params_E3.json override (transport escalation, ESTIMATE)
Electrolyte diffusivity | 3.2e-10 | m2/s | params_E3.json override (ESTIMATE)
Cation transference number | 0.6 | - | params_E3.json override (ESTIMATE)
Electrolyte initial concentration | 1000 | mol/m3 | parameter set
Electrolyte density (fill calc) | 1200 | kg/m3 | literature default, annotated (set has none)
Total heat transfer coefficient | 80 | W/(m2 K) | params_E3.json (liquid-cold-plate class)
Cell volume (mechanical refresh) | 1.938976e-05 | m3 | R4 procedure: sum(thickness_outer surfaces) x area
Electrode area | 0.1027 | m2 | 0.065 m x 1.58 m
Cold-soak initial temperature | 253.15 | K | lowT protocol `Initial temperature [K]`

## CapacityEnergy
Capacity and energy
Quantity | Formula | Value | Unit | Source
1C capacity, 25 C | Q1C = integral(I)dt over 1C_discharge, DFN | 5.039182551 | Ah | cell/r5_E3_1c_dfn.json
1C capacity, -20 C cold-soak | QlowT = integral(I)dt over lowT_discharge (T0=253.15 K), DFN | 5.007820865 | Ah | cell/r5_E3_lowt_dfn.json
Retention | QlowT / Q1C = 5.0078 / 5.0392 | 0.9937764 | - | cell/r5_E3_retention_dfn.json (>= 0.95 required)
Discharge energy | E = integral(V*I)dt over 1C_discharge | 18.16475 | Wh | cell/r5_E3_energy_dfn.json
Midpoint voltage | V at 50 % discharged capacity | 3.847341 | V | cell/r5_E3_energy_dfn.json midpoint_voltage_v
DCR (informational) | (start OCV - V10%) / I1C | 0.002068898 | ohm | cell/r5_E3_energy_dfn.json dcr_ohm

## EnergyDensity
Energy density vs criteria
Quantity | Formula | Value | Unit | Threshold / verdict | Source
Gravimetric energy density | 18.1647 Wh / 0.0395362 kg (electrolyte excluded) | 459.4465 | Wh/kg | >= 327.18, PASS +132.3 | cell/r5_E3_energy_dfn.json
Volumetric energy density | 18.1647 Wh / 0.01938976 L (sum layer thickness x area) | 936.8218 | Wh/L | >= 880, PASS +56.8 | cell/r5_E3_energy_dfn.json

## NPratioMass
N/P ratio and mass
Quantity | Formula | Value | Unit | Source
Anode full-window capacity | c_max_neg x 0.9014 x F/3600 x t_neg x 0.75 x 0.1027 | 5.253 | Ah | C/10 DFN stoich span + eps_active closure (scripts/calc_np_ratio.py)
Cathode full-window capacity | c_max_pos x (0.8531-0.2700) x F/3600 x t_pos x 0.665 x 0.1027 | 5.092 | Ah | C/10 DFN stoich span + eps_active closure
N/P ratio | 5.253 / 5.092 | 1.031618 | - | positive-limited (cathode exhausts first)
Inventory closure check | electrodes transfer 5.0384 Ah (1C span); computed 5.0385 / 5.0387 | 5.0384 | Ah | consistent at 0.1 % (diag_thermal_variant.py)
Mass - positive active | layer_kg_m2 x 0.1027 | 0.0182 | g | calc-energy layer_kg_m2
Mass - negative active | layer_kg_m2 x 0.1027 | 0.0104 | g | calc-energy layer_kg_m2
Mass - Al CC | layer_kg_m2 x 0.1027 | 0.0033 | g | calc-energy layer_kg_m2
Mass - Cu CC | layer_kg_m2 x 0.1027 | 0.0074 | g | calc-energy layer_kg_m2
Mass - separator | layer_kg_m2 x 0.1027 | 0.0002 | g | calc-energy layer_kg_m2
Mass - electrolyte fill | pore volume 5.0101e-6 m3 x 1200 kg/m3 | 0.006 | g | pore-volume formula (literature density)
Total mass (no electrolyte) = calc-energy mass_kg | sum of layer masses | 0.0395 | g | matches mass_kg 0.0395362

## Process
Process design parameters
Parameter | Formula | Value | Unit | Notes
Positive areal density | layer_kg_m2 x 1000 | 177.557184 | g/m2 | check: t x (1-eps) x rho = 75.6e-6 x 0.72 x 3262 = 177.6
Negative areal density | layer_kg_m2 x 1000 | 101.647008 | g/m2 | check: 85.2e-6 x 0.72 x 1657 = 101.6
Positive compaction density | rho x (1-eps) / 1000 (kg/m3 -> g/cm3) | 2.34864 | g/cm3 | unit conversion /1000 annotated
Negative compaction density | rho x (1-eps) / 1000 | 1.19304 | g/cm3 | unit conversion /1000 annotated
Electrolyte fill amount | pore volume x 1.2 g/cm3 x fill factor 1.0 | 0.00601214016 | g/cell | pore volume 5.0101e-6 m3 (eps-weighted layers x area)
Formation recommendation | 0.1C CC to 4.2 V, 25 C, 2 cycles | - | - | design recommendation (production value requires tuning, annotated)