## BOM
# | Component | Material | g per cell | kg per kWh | Formula | Source
1 | Positive electrode - active material | NMC811 composite (96 wt% split) | 16.168 | 0.7271 | 16.842 x 0.96 | electrode layer mass mechanical (calc-energy layer_kg_m2 x area); 96:2:2 mass split = literature default (estimate - parameter set models single-phase composite)
2 | Positive electrode - conductive additive | carbon (2 wt% split) | 0.337 | 0.0151 | 16.842 x 0.02 | same annotation as #1
3 | Positive electrode - binder | PVDF-class (2 wt% split) | 0.337 | 0.0151 | 16.842 x 0.02 | same annotation as #1
4 | Negative electrode - active material | graphite(-SiOx) composite (96 wt% split) | 9.506 | 0.4275 | 9.902 x 0.96 | same annotation as #1
5 | Negative electrode - conductive additive | carbon (2 wt% split) | 0.198 | 0.0089 | 9.902 x 0.02 | same annotation as #1
6 | Negative electrode - binder | SBR/CMC-class (2 wt% split) | 0.198 | 0.0089 | 9.902 x 0.02 | same annotation as #1
7 | Separator | polyolefin-class, 8 um / porosity 0.55 / 397 kg/m3 | 0.147 | 0.0066 | 8e-6 x (1-0.55) x 397 x 0.1027 x 1000 | mechanical from bridge/r7b_negR261.json + parameter-set density
8 | Electrolyte | EC-based + 1 M LiPF6, 9.53 g (NOT in contract cell mass) | 9.532 | 0.4287 | pore vol 7.943 cm3 x 1.2 g/cm3 | pore volume mechanical from layer geometry; density 1.2 g/cm3 = literature default (parameter set lacks the key)
9 | Positive current collector | Al foil 8 um / 2700 kg/m3 | 2.218 | 0.0997 | 8e-6 x 2700 x 0.1027 x 1000 | mechanical (bridge params)
10 | Negative current collector | Cu foil 6 um / 8960 kg/m3 | 5.521 | 0.2483 | 6e-6 x 8960 x 0.1027 x 1000 | mechanical (bridge params)
11 | Enclosure / tabs | Not modeled |  |  |  | honest annotation: outside pure-simulation boundary
| TOTAL (contract caliber, electrolyte excluded) |  | 34.631 | 1.5574 | sum of mechanical rows | calc-energy mass_kg = 0.0346308 kg (matches)
| TOTAL incl. electrolyte (reference) |  | 44.163 | 1.9861 | contract + electrolyte | reference caliber only
| Total energy (Chen2020 / OKane2022) |  | 22.2364 / 22.2024 Wh |  | 1C time-integrated V*I | cell/r7b_{chen,okane}_energy.json
| Energy density (Chen2020 / OKane2022) |  | 642.1 / 641.1 Wh/kg |  | E / contract mass | cell/r7b_{chen,okane}_energy.json