## Inputs
Parameter | Value | Unit | Formula/Definition | Source
Nominal cell capacity | 5 | Ah | parameter set | Chen2020/OKane2022 dump
Voltage window | 2.5 - 4.2 | V | lower/upper cut-off | parameter set
Electrode height | 0.065 | m | parameter set | dump
Electrode width | 1.58 | m | parameter set | dump
Electrode area | 0.1027 | m2 | height x width | calc-energy area_m2
Positive electrode thickness | 7.56e-05 | m | design override | bridge/r7b_negR261.json
Positive electrode porosity | 0.335 | - | set default (not overridden) | dump
Positive electrode density | 3262 | kg/m3 | set | dump
Positive active material volume fraction | 0.665 | - | set | dump
Positive particle radius | 2.61e-06 | m | design override | bridge
Negative electrode thickness | 0.0001058 | m | design override | bridge
Negative electrode porosity | 0.45 | - | design override | bridge
Negative electrode density | 1657 | kg/m3 | set | dump
Negative active material volume fraction | 0.75 | - | set | dump
Negative particle radius | 2.61e-06 | m | design override (decisive plating lever) | bridge
Separator thickness | 8e-06 | m | design override | bridge
Separator porosity | 0.55 | - | design override | bridge
Separator density | 397 | kg/m3 | set | dump
Al collector thickness | 8e-06 | m | design override | bridge
Cu collector thickness | 6e-06 | m | design override | bridge
Electrolyte conductivity (target) | 2 | S/m | design override (upper-bound estimate) | bridge
Electrolyte diffusivity (target) | 4.5e-10 | m2/s | design override (upper-bound estimate) | bridge
Cation transference number (target) | 0.45 | - | design override (upper-bound estimate) | bridge
Total heat transfer coefficient | 60 | W/m2/K | design override (immersion-class) | bridge
Cell cooling surface area | 0.00531 | m2 | set | dump
1C protocol ambient | 298.15 | K | protocol definition | pybamm_runner PROTOCOLS
4C protocol ambient | 318.15 | K | protocol definition | pybamm_runner PROTOCOLS

## CapacityEnergy
Quantity | Chen2020 (DFN) | OKane2022 (DFN) | Unit | Source
1C discharge capacity | 6.2104 | 6.2086 | Ah | cell/r7b_*_1c_dfn.json via calc-energy
Rated energy (1C integral) | 22.2364 | 22.2024 | Wh | calc-energy energy_wh
Midpoint voltage | 3.7978 | 3.5908 | V | calc-energy
DC resistance (calc-energy caliber) | 3.5 | 17.93 | mOhm | calc-energy dcr_ohm
Power density | 34.75 | 6.79 | kW/kg | calc-energy
4C T_max (45 C ambient) | 326.829 | 328.189 | K | cell/r7b_*_4c_dfn.json
4C anode surface potential min | 0.01826 | 0.01798 | V | cell/r7b_*_4c_dfn.json (>0 = no plating)
4C charge acceptance (physical) | 4.73 | 5 | Ah | charge-segment duration x 20 A / 3600 (library capacity_ah key under-reports 5x - bug, not used)

## EnergyDensity
Layer | Thickness m | Porosity | Density kg/m3 | kg/m2 | g per cell | Share | Source
Positive electrode | 7.56e-05 | 0.335 | 3262 | 0.163993788 | 16.842 | 48.6% | calc-energy layer_kg_m2
Negative electrode | 0.0001058 | 0.45 | 1657 | 0.09642083 | 9.902 | 28.6% | calc-energy layer_kg_m2
Positive CC (Al 8um) | 8e-06 | 0 | 2700 | 0.0216 | 2.218 | 6.4% | calc-energy layer_kg_m2
Negative CC (Cu 6um) | 6e-06 | 0 | 8960 | 0.05376 | 5.521 | 15.9% | calc-energy layer_kg_m2
Separator | 8e-06 | 0.55 | 397 | 0.0014292 | 0.147 | 0.4% | calc-energy layer_kg_m2
TOTAL | 0.0002034 |  |  | 0.03463 | 34.631 | 100% | calc-energy mass_kg
Energy density (Wh/kg) |  |  |  |  | 642.098 | E/mass | calc-energy (contract caliber, electrolyte excluded)
Volumetric ED (Wh/L) |  |  |  |  | 1064.49 | E/volume | calc-energy
Layer stack volume |  |  |  |  | 20.89 | cm3 | calc-energy volume_m3

## NPMass
Quantity | Value | Formula / note | Source
N/P ratio (thickness-ratio caliber) | 1.4 | 105.8/75.6 = 1.3995; caliber used in proposals R4C-R6B. Parameter set defines fully-charged initial concentrations but no 0%-SOC stoich keys, so capacity-density form not computable from set keys alone. | propose entries + set dump
N/P empirical support | anode-limited 1C | capacity grew 5.73 -> 6.42 Ah when anode 85.2 -> 110 um (R4C) -> anode limits discharge -> N/P >= 1 consistent | R4C evaluate entries
Electrolyte mass (reference) | 9.53 g | pore vol 7.943 cm3 x 1.2 g/cm3 (literature density, annotated) | mechanical (design_spec section 3)
Total mass incl. electrolyte (reference) | 44.16 g | 34.631 + 9.53 | mechanical
kg/kWh total (contract caliber) | 1.557 | mass_kg / E_kWh | calc-energy
kg/kWh total incl. electrolyte | 1.986 | (mass + electrolyte) / E_kWh | mechanical

## Process
Process parameter | Value | Formula | Source
Positive areal density | 163.99 g/m2 | 75.6e-6 x (1-0.335) x 3262 | mechanical
Negative areal density | 96.42 g/m2 | 105.8e-6 x (1-0.45) x 1657 | mechanical
Positive compaction density | 2.169 g/cm3 | 3262 x 0.665 / 1000 | mechanical (divide by 1000!)
Negative compaction density | 0.911 g/cm3 | 1657 x 0.55 / 1000 | mechanical
Electrolyte fill amount | 9.53 g (7.943 cm3) | pore volume x 1.2 g/cm3 (literature density, annotated) | mechanical
Formation recommendation | 0.1C CC to 4.2 V, 25 C, 2 cycles | design recommended value; production-line value requires tuning | design note