## BOM
Component | Material / note | Mass (g/cell) | kg/kWh | Formula | Source
Positive active material | LNMO LiNi0.5Mn1.5O4, vol frac 0.665 | 20.61 | 0.586 | coating mass × active vol frac | LNMO.json active vol fraction; calc-energy layer_kg_m2
Positive conductive additive | carbon black (lit. ρ 1900 kg/m³), est. 0.067 vol frac | 2.08 | 0.059 | coating mass × est. vol frac (lit. default) | literature default (annotated: split 80/20 of residual 0.335)
Positive binder | PVDF (lit. ρ 1780 kg/m³), est. 0.268 vol frac | 8.31 | 0.236 | coating mass × est. vol frac (lit. default) | literature default (annotated)
Negative active material | graphite, vol frac 0.75 | 15.62 | 0.444 | coating mass × active vol frac | Chen2020 default active vol fraction
Negative conductive additive | est. 0.05 vol frac (lit. default) | 1.04 | 0.03 | coating mass × est. vol frac | literature default (annotated)
Negative binder | CMC/SBR, est. 0.20 vol frac (lit. default) | 4.17 | 0.118 | coating mass × est. vol frac | literature default (annotated)
Separator | default sep. ρ 397 kg/m³ | 0.17 | 0.005 | L×(1−ε)×ρ×area | calc-energy layer_kg_m2
Electrolyte | HiTrans-class + FEC/VC/PES/DTD; ρ 1.2 g/cm³ (lit.) | 11.33 | 0.322 | pore volume × 1.2 g/cm³ | pore vol = area×Σ(L·ε); density literature (annotated)
Positive current collector (Al) | Al 8 µm | 2.22 | 0.063 | L×ρ×area | calc-energy layer_kg_m2
Negative current collector (Cu) | Cu 5 µm | 4.6 | 0.131 | L×ρ×area | calc-energy layer_kg_m2
Enclosure / tabs | Not modeled | N/A | N/A |  | beyond pure simulation boundary
TOTAL (without electrolyte) |  | 58.81 | 1.673 | Σ layer masses (contract caliber) | calc-energy mass_kg
TOTAL (with electrolyte) |  | 70.1 | 1.995 | contract + electrolyte estimate | pore-volume calc
Cell energy |  | 35.16 | Wh | V·I integration | cell/r9_lnmo_r6_energy_dfn.json:energy_wh