## Inputs
Parameter | Value | Unit | Source
Positive electrode thickness | 98 | µm | params_lnmo_r6.json
Negative electrode thickness | 180 | µm | params_lnmo_r6.json
Separator thickness | 9 | µm | params_lnmo_r6.json
Positive CC thickness (Al) | 8 | µm | params_lnmo_r6.json
Negative CC thickness (Cu) | 5 | µm | params_lnmo_r6.json
Positive porosity | 0.3 | — | params_lnmo_r6.json
Negative porosity | 0.32 | — | params_lnmo_r6.json
Separator porosity | 0.55 | — | params_lnmo_r6.json
Electrolyte conductivity | 6 | S/m | params_lnmo_r6.json (estimate, LiFSI-class)
Cation transference number | 0.7 | — | params_lnmo_r6.json
Electrolyte diffusivity | 1e-09 | m²/s | params_lnmo_r6.json (estimate)
Cooling h | 100 | W/m²K | params_lnmo_r6.json
Positive particle radius | 2.5 | µm | params_lnmo_r6.json
Negative particle radius | 1.5 | µm | params_lnmo_r6.json
Cell area | 0.1027 | m² | calc-energy area_m2

## CapacityEnergy
Quantity | Value | Unit | Formula | Source
Nominal capacity | 4.5 | Ah | parameter set | LNMO.json
1C capacity (DFN) | 8.262855 | Ah | simulation | cell/r9_lnmo_r6_1c_dfn.json:capacity_ah
Discharge energy (1C, DFN) | 35.16151 | Wh | ∫V·I dt | cell/r9_lnmo_r6_energy_dfn.json:energy_wh
Midpoint voltage | 4.235 | V | E/cap | cell/r9_lnmo_r6_energy_dfn.json:midpoint_voltage_v
4C current (nominal basis) | 18 | A | 4×4.5 Ah | LNMO.json nominal capacity
4C current density | 175.2678 | A/m² | I/area | derived

## EnergyDensity
Quantity | Value | Unit | Formula | Source
Cell mass (contract) | 58.81266 | g | Σ L×(1−ε)×ρ×area (electrolyte excluded) | cell/r9_lnmo_r6_energy_dfn.json:mass_kg
Energy density (gravimetric) | 597.8561 | Wh/kg | E/mass | cell/r9_lnmo_r6_energy_dfn.json:energy_density_wh_kg
Volume | 30.81 | mL | thickness×area | cell/r9_lnmo_r6_energy_dfn.json:volume_m3
Energy density (volumetric) | 1141.237 | Wh/L | E/volume | cell/r9_lnmo_r6_energy_dfn.json:energy_density_wh_l
DC resistance | 7.98923 | mΩ | formula (calc-energy) | cell/r9_lnmo_r6_energy_dfn.json:dcr_ohm
Power density (formula) | 9.752904 | kW/kg | V²/4R/m | cell/r9_lnmo_r6_energy_dfn.json:power_density_w_kg
ED incl. electrolyte (info) | 501.2719 | Wh/kg | E/(mass+electrolyte) | derived; electrolyte ρ 1.2 g/cm³ lit.

## NPAndMass
Quantity | Value | Unit | Formula | Source
Positive areal mass | 301.84 | g/m² | L×(1−ε)×ρ | calc-energy layer_kg_m2
Negative areal mass | 202.8168 | g/m² | L×(1−ε)×ρ | calc-energy layer_kg_m2
N/P ratio | 1.922984 | — | (m_neg·a_neg·q_neg)/(m_pos·a_pos·q_pos) | a 0.75/0.665 param sets; q 372/146.6 mAh/g lit.
Layer masses | 31.0 / 20.8 / 2.22 / 4.60 / 0.17 | g | areal mass×area | calc-energy layer_kg_m2×area
Total mass (contract) | 58.81266 | g | Σ layers | calc-energy mass_kg
Electrolyte mass (info) | 11.331918 | g | pore vol×1.2 g/cm³ | pore vol = area×Σ(L·ε)

## ProcessParams
Parameter | Value | Unit | Formula | Source
Positive areal density | 301.84 | g/m² | L×(1−ε)×ρ | calc-energy
Negative areal density | 202.8168 | g/m² | L×(1−ε)×ρ | calc-energy
Positive compaction density | 3.08 | g/cm³ | ρ×(1−ε)÷1000 | derived
Negative compaction density | 1.12676 | g/cm³ | ρ×(1−ε)÷1000 | derived
Electrolyte fill | 9.443265 | mL | pore vol; fill factor 1.0 | derived; ρ 1.2 g/cm³ lit. annotated
Formation | 0.1C CC to 4.7 V, 25 °C, 2 cycles | — | design recommended value | annotated: production-line value requires tuning