## BOM
Component | Mass (g/cell) | kg/kWh | Volume fraction | Density (kg/m3) | Source / note
Positive electrode active material (NMC811) | 31.846 | 0.8984 | 0.665 (active fraction) | 3262 | active volume fraction 0.665, density 3262 kg/m3 (parameter set); mass = layer_kg_m2 x area (cell/r4_A_calc_dfn.json)
Negative electrode active material (graphite) | 20.58 | 0.5806 | 0.75 (active fraction) | 1657 | active volume fraction 0.75, density 1657 kg/m3 (parameter set); mass = layer_kg_m2 x area
Positive conductive additive (carbon black) | 0.663 | 0.0187 | - | - | ESTIMATE: literature default 2 wt% of positive coating solids (not in parameter set; excluded from simulation mass)
Positive binder (PVDF) | 0.663 | 0.0187 | - | - | ESTIMATE: literature default 2 wt% of positive coating solids (not in parameter set; excluded from simulation mass)
Negative conductive additive (carbon black) | 0.429 | 0.0121 | - | - | ESTIMATE: literature default 2 wt% of negative coating solids (not in parameter set; excluded from simulation mass)
Negative binder (CMC/SBR) | 0.429 | 0.0121 | - | - | ESTIMATE: literature default 2 wt% of negative coating solids (not in parameter set; excluded from simulation mass)
Separator | 0.259 | 0.0073 | 0.53 (solid fraction) | 397 | porosity 0.47, density 397 kg/m3 (parameter set); mass = layer_kg_m2 x area
Electrolyte (1 M LiPF6 in EC:EMC 3:7 w/w) | 11.565 | 0.3263 | - | - | ESTIMATE: pore volume 9.64 mL x literature density 1.2 g/cm3, fill factor 1.0 (not in parameter set; excluded from simulation mass)
Positive current collector (Al, 6 um) | 2.496 | 0.0704 | 1.0 | 2700 | density 2700 kg/m3 (parameter set); mass = layer_kg_m2 x area
Negative current collector (Cu, 4 um) | 5.521 | 0.1558 | 1.0 | 8960 | density 8960 kg/m3 (parameter set); mass = layer_kg_m2 x area
Enclosure (can/pouch) |  |  | - | - | Not modeled (beyond pure simulation boundary)
Tabs |  |  | - | - | Not modeled (beyond pure simulation boundary)
SUMMARY: total mass, simulation contract caliber (electrolyte excluded) | 60.703 | 1.7125 | - | - | cell/r4_A_calc_dfn.json:mass_kg; formula = sum layer thickness x (1-porosity) x density x area
SUMMARY: total mass, industry caliber incl. electrolyte + additive/binder estimates | 74.452 | 2.1004 | - | - | estimate (electrolyte + additive/binder literature defaults added to contract mass)
SUMMARY: cell energy | 35.446 Wh = 0.035446 kWh | - | - | - | cell/r4_A_calc_dfn.json:energy_wh (time integration of V x I at 5 A)