## Inputs
Parameter | Value | Unit | Source
Positive electrode thickness | 95.3 | um | candidates/r4_A_params.json
Negative electrode thickness | 107.5 | um | candidates/r4_A_params.json
Separator thickness | 8 | um | candidates/r4_A_params.json
Positive current collector thickness (Al) | 6 | um | candidates/r4_A_params.json
Negative current collector thickness (Cu) | 4 | um | candidates/r4_A_params.json
Electrode width | 2.37 | m | candidates/r4_A_params.json
Electrode height | 0.065 | m | parameter set (Chen2020)
Electrode area | 0.15405 | m2 | cell/r4_A_calc_dfn.json:area_m2
Positive particle radius | 1.5 | um | candidates/r4_A_params.json
Negative particle radius | 1 | um | candidates/r4_A_params.json
Electrolyte conductivity | 2 | S/m | candidates/r4_A_params.json (literature-advanced estimate)
Cation transference number | 0.45 | - | candidates/r4_A_params.json
Electrolyte diffusivity | 4.5e-10 | m2/s | candidates/r4_A_params.json (literature-advanced estimate)
Total heat transfer coefficient | 200 | W/m2/K | candidates/r4_A_params.json
Positive electrode porosity | 0.335 | - | parameter set (Chen2020)
Negative electrode porosity | 0.25 | - | parameter set (Chen2020)
Separator porosity | 0.47 | - | parameter set (Chen2020)
Positive electrode density | 3262 | kg/m3 | parameter set (Chen2020)
Negative electrode density | 1657 | kg/m3 | parameter set (Chen2020)
Separator density | 397 | kg/m3 | parameter set (Chen2020)
Positive current collector density (Al) | 2700 | kg/m3 | parameter set (Chen2020)
Negative current collector density (Cu) | 8960 | kg/m3 | parameter set (Chen2020)
Maximum concentration, positive | 63104 | mol/m3 | parameter set (Chen2020)
Maximum concentration, negative | 33133 | mol/m3 | parameter set (Chen2020)
Lower / upper voltage cut-off | 2.5 / 4.2 | V | parameter set (Chen2020)
1C current (nominal) | 5 | A | protocol definition (nominal 5 Ah)
4C charge current | 20 | A | protocol 4C_charge_45C (C_rate 4.0)

## CapacityEnergy
Quantity | Value | Formula | Source
Capacity (1C to 2.5 V) | 9.625074 | time integral of 5 A until 2.5 V (calc-energy reads 1C discharge sim) | cell/r4_A_calc_dfn.json:capacity_ah
Discharge energy | 35.44624 | E = 5 A x integral(V dt) to 2.5 V | cell/r4_A_calc_dfn.json:energy_wh
Midpoint voltage | 3.901555 | V at half discharged energy | cell/r4_A_calc_dfn.json:midpoint_voltage_v
DC resistance | 0.001092271 | quasi-static DCR from calc-energy | cell/r4_A_calc_dfn.json:dcr_ohm
Power density | 64930.08 | from DCR and cell mass | cell/r4_A_calc_dfn.json:power_density_w_kg
4C charge accepted (DFN) | 8.12 | span from argmin-V (charge start) to t_end x 20 A / 3600 = 1461.0 s | cell/r4_A_4c_dfn.json (span 1461.0 s, V_end 4.2000)

## EnergyDensity
Quantity | Value | Formula | Source
Cell mass (contract caliber) | 0.06070287 | sum over layers of thickness x (1-porosity) x density x area; electrolyte excluded | cell/r4_A_calc_dfn.json:mass_kg
Gravimetric energy density | 583.9303 | ED = energy Wh / mass kg | cell/r4_A_calc_dfn.json:energy_density_wh_kg
Volumetric energy density | 1042.1 | EDvol = energy Wh / stack volume (0.2208 mm x 0.15405 m2) | cell/r4_A_calc_dfn.json:energy_density_wh_l
Contract threshold | 500.94 | >= 500.94 Wh/kg (task text, entry 0) | log.jsonl entry 0
Positive electrode layer mass | 31.84639 | layer_kg_m2 0.206727619 kg/m2 x area 0.15405 m2 | cell/r4_A_calc_dfn.json:layer_kg_m2
Negative electrode layer mass | 20.58041 | layer_kg_m2 0.133595625 kg/m2 x area | cell/r4_A_calc_dfn.json:layer_kg_m2
Al current collector mass | 2.49561 | layer_kg_m2 0.0162 kg/m2 x area | cell/r4_A_calc_dfn.json:layer_kg_m2
Cu current collector mass | 5.521152 | layer_kg_m2 0.03584 kg/m2 x area | cell/r4_A_calc_dfn.json:layer_kg_m2
Separator mass | 0.259309284 | layer_kg_m2 0.00168328 kg/m2 x area | cell/r4_A_calc_dfn.json:layer_kg_m2

## NPandMass
Quantity | Value | Formula | Source
x_n at charge start (2.5 V) | 0.0283 | X-averaged negative particle concentration / c_max_n (DFN 4C experiment) | diag_r4a_np.py
x_n at charge end (4.2 V) | 0.7622 | same | diag_r4a_np.py
x_p at charge start (2.5 V) | 0.8485 | X-averaged positive particle concentration / c_max_p | diag_r4a_np.py
x_p at charge end (4.2 V) | 0.3805 | same | diag_r4a_np.py
Negative areal capacity | 52.546 | Q_n = c_max_n x (x_n_end - x_n_start) x (1 - eps_n) x L_n x F / 3600 [Ah/m2] | diag_r4a_np.py
Positive areal capacity | 50.161 | Q_p = c_max_p x (x_p_start - x_p_end) x (1 - eps_p) x L_p x F / 3600 [Ah/m2] | diag_r4a_np.py
N/P ratio | 1.0475 | N/P = Q_n / Q_p (2.5-4.2 V charge window) | diag_r4a_np.py
Stack thickness | 220.8 | L_p + L_n + L_s + L_cc_p + L_cc_n = 95.3 + 107.5 + 8 + 6 + 4 um | cell/r4_A_calc_dfn.json:thickness_m

## ProcessParams
Parameter | Value | Formula | Source
Positive areal density | 206.73 | L_p x (1 - eps_p) x rho_p = 95.3 um x 0.665 x 3262 kg/m3 | cell/r4_A_calc_dfn.json:layer_kg_m2.positive_electrode
Negative areal density | 133.6 | L_n x (1 - eps_n) x rho_n = 107.5 um x 0.75 x 1657 kg/m3 | cell/r4_A_calc_dfn.json:layer_kg_m2.negative_electrode
Positive compaction density | 2.169 | rho_p x (1 - eps_p) / 1000 = 3262 x 0.665 / 1000 [g/cm3] | parameter set
Negative compaction density | 1.243 | rho_n x (1 - eps_n) / 1000 = 1657 x 0.75 / 1000 [g/cm3] | parameter set
Electrolyte fill amount (volume) | 9.64 | pore volume = (eps_p L_p + eps_n L_n + eps_s L_s) x area [mL] | mechanical derivation
Electrolyte fill amount (mass) | 11.565 | pore volume x 1.2 g/cm3 (literature density) x fill factor 1.0 | literature density estimate
Formation recommendation | 0.1C CC to 4.2 V at 25 degC, 2 cycles | design recommended value; production-line value requires tuning | design recommendation (estimate)