## BOM
Component | Basis (formula) | g / cell | kg / kWh | Source note
Positive electrode active material (NMC811) | coating th x area x AM wt% x density | 14.5881 | 0.794 | AM/binder/additive split = literature default 96/2/2 wt% (base set has no binder/additive parameters)
Positive electrode conductive additive | literature default 2 wt% of electrode solids | 0.3039 | 0.0165 | literature default, annotated
Positive electrode binder (PVDF-class) | literature default 2 wt% of electrode solids | 0.3039 | 0.0165 | literature default, annotated
Negative electrode active material (graphite) | coating th x area x AM wt% x density | 10.8567 | 0.5909 | split = literature default 96/2/2 wt%
Negative electrode conductive additive | literature default 2 wt% of electrode solids | 0.2262 | 0.0123 | literature default, annotated
Negative electrode binder (SBR/CMC-class) | literature default 2 wt% of electrode solids | 0.2262 | 0.0123 | literature default, annotated
Separator | th x area x (1-por) x density | 0.2161 | 0.0118 | calc-energy layer caliber
Electrolyte | pore volume x 1.2 g/cm3 (lit.) x fill factor 1.0 | 6.616 | 0.3601 | electrolyte density = literature value, annotated
Positive current collector (Al) | th x area x density | 2.2183 | 0.1207 | calc-energy layer caliber
Negative current collector (Cu) | th x area x density | 5.5212 | 0.3005 | calc-energy layer caliber
Enclosure + tabs | - | Not modeled | Not modeled | Not modeled
Total (contract caliber, electrolyte excluded) | sum of modeled layers | 34.4606 | 1.8755 | cell energy 18.3736 Wh from r5_final_archN_energy_dfn.json
Total (incl. electrolyte, literature density) | contract + electrolyte | 41.0766 | 2.2356 | electrolyte mass at 1.2 g/cm3 literature density; electrolyte excluded from contract ED caliber