## Input
Parameter | Formula / role | Value | Unit | Source
Base parameter set | anchor-table default (task names no electrode system) | OKane2022 | - | entry 0 meta; base_params
Positive current collector thickness | mass lever (thinned 12->8 um) | 8e-06 | m | candidates/r4_archN_params.json
Negative current collector thickness | mass lever (thinned 8->6 um) | 6e-06 | m | candidates/r4_archN_params.json
Separator thickness | mass lever (default 25->10 um class) | 1e-05 | m | candidates/r4_archN_params.json
Positive electrode porosity | mass lever on measured capacity slack | 0.4 | - | candidates/r4_archN_params.json; R1 measured no capacity loss
Negative electrode porosity | transport lever | 0.22 | - | candidates/r4_archN_params.json
Electrolyte conductivity | transport bridge (plating suppression) | 3.5 | S/m | candidates/r4_archN_params.json
Electrolyte diffusivity | transport bridge | 1.2e-09 | m2/s | candidates/r4_archN_params.json
Cation transference number | transport bridge | 0.55 | - | candidates/r4_archN_params.json
Positive particle radius | kinetics (plating margin) | 2e-06 | m | candidates/r4_archN_params.json
Negative particle radius | kinetics (plating margin) | 2.2e-06 | m | candidates/r4_archN_params.json
Total heat transfer coefficient | cooling (safe window: h>45 overcools -> plating) | 45 | W/m2/K | candidates/r4_archN_params.json; R3 measured
Positive electrode thickness | base value | 7.56e-05 | m | OKane2022
Negative electrode thickness | base value | 8.52e-05 | m | OKane2022
Electrode area (height x width) | base value | 0.1027 | m2 | OKane2022 Electrode height 0.065 x width 1.58

## CapacityEnergy
Item | Formula | Value | Unit | Source
1C discharge capacity (DFN) | simulation | 5.0374 | Ah | cell/r5_final_archN_1c_dfn.json:capacity_ah
1C discharge energy (DFN) | integral V*I_1C dt | 18.37361 | Wh | cell/r5_final_archN_energy_dfn.json:energy_wh
Midpoint voltage (DFN) | voltage at mid discharge time | 3.71058 | V | cell/r5_final_archN_energy_dfn.json:midpoint_voltage_v
SPMe cross-check ED | same caliber, SPMe 1C | 531.85 | Wh/kg | cell/r4_archN_energy.json (+0.25% vs DFN)
4C charge max temperature | 4C_charge_45C DFN (T_amb 318.15 K) | 330.5 | K | cell/r4_archN_4c_dfn.json:T_max_K
4C charge anode potential min | min of anode_potential_v series | 0.0215 | V | cell/r4_archN_4c_dfn.json (plated=false)

## EnergyDensity
Item | Formula | Value | Unit | Source
Contract cell mass (electrolyte excluded) | sum over layers: th x (1-por) x density x area | 34.46058 | g | cell/r5_final_archN_energy_dfn.json:mass_kg
Gravimetric energy density | energy_wh / mass_kg | 533.1776 | Wh/kg | cell/r5_final_archN_energy_dfn.json
Threshold check | criterion >= 500.94 Wh/kg | PASS (+32.2) | - | entry 0 criteria.stage2
Volumetric energy density | energy / (thickness x area) | 968.1039 | Wh/L | cell/r5_final_archN_energy_dfn.json
Layer stack thickness | sum of 5 layer thicknesses | 184.8 | um | cell/r5_final_archN_energy_dfn.json

## NPMass
Item | Formula | Value | Unit | Source
N/P ratio (voltage-cutoff equilibrium caliber) | OCP endpoint solve at 2.5/4.2 V with lithium conservation | 1 | - | _np_ratio.py (inferred; OKane2022 OCP CSV + concentrations)
Equilibrium capacity (N/P solve) | areal capacity x area | 5.097 | Ah | _np_ratio.py (simulated 1C: 5.037 Ah, +1.2% kinetic cutoffs)
Positive stoich window | x at 2.5 V -> 4.2 V | 0.268 -> 0.851 | - | _np_ratio.py
Negative stoich window | x at 4.2 V -> 2.5 V | 0.905 -> 0.030 | - | _np_ratio.py
Positive electrode mass | layer_kg_m2 x area | 15.19594 | g | cell/r5_final_archN_energy_dfn.json:layer_kg_m2
Negative electrode mass | layer_kg_m2 x area | 11.30908 | g | same
Positive CC (Al) mass | layer_kg_m2 x area | 2.21832 | g | same
Negative CC (Cu) mass | layer_kg_m2 x area | 5.521152 | g | same
Separator mass | layer_kg_m2 x area | 0.21609107 | g | same
Negative-limited note | R2 measured: -8% neg thickness -> -7.9% capacity | neg binds capacity | - | log.jsonl R2 evaluate

## Process
Item | Formula | Value | Unit | Source
Positive areal density | th x (1-por) x density | 147.96432 | g/m2 | calc-energy layer caliber
Negative areal density | th x (1-por) x density | 110.117592 | g/m2 | calc-energy layer caliber
Positive compaction density | density x (1-por) / 1000 | 1.9572 | g/cm3 | OKane2022 density 3262 kg/m3
Negative compaction density | density x (1-por) / 1000 | 1.29246 | g/cm3 | OKane2022 density 1657 kg/m3
Electrolyte fill amount | pore volume x 1.2 g/cm3 x fill factor 1.0 | 6.61601616 | g | pore volume from layer parameters; density literature value annotated
Formation recommendation | design recommended value | 0.1C CC to 4.2 V, 25 C, 2 cycles | - | annotated: production-line value requires tuning