## bom
Component | Group | g/cell | kg/kWh | Mass % | Basis / note
NMC811 active material | Cathode | 18.0163 | 0.71 | 35.67 | tw 96/2/2 cathode composition split = LITERATURE-STANDARD ESTIMATE (parameter set gives lumped density 3262 kg/m3 only)
Carbon black conductive additive | Cathode | 0.3753 | 0.0148 | 0.74 | est. 2 wt%
PVDF binder | Cathode | 0.3753 | 0.0148 | 0.74 | est. 2 wt%
Graphite active material | Anode | 10.9476 | 0.4314 | 21.67 | tw 96/2/2 anode composition split = LITERATURE-STANDARD ESTIMATE (lumped 1657 kg/m3)
Conductive additive | Anode | 0.2281 | 0.009 | 0.45 | est. 2 wt%
Binder (CMC/SBR class) | Anode | 0.2281 | 0.009 | 0.45 | est. 2 wt%
Al current collector (8 um) | Current collectors | 2.2183 | 0.0874 | 4.39 | 2700 kg/m3 std
Cu current collector (6 um) | Current collectors | 5.5212 | 0.2176 | 10.93 | 8960 kg/m3 std
Separator (PP/PE class, 8 um dry) | Separator | 0.1729 | 0.0068 | 0.34 | 397 kg/m3 from Chen2020 set
Electrolyte fill | Electrolyte | 12.4286 | 0.4898 | 24.61 | pore volume 10.36 cm3 x 1.2 g/cm3 = LITERATURE ESTIMATE (parameter set lacks electrolyte density - contract caliber excludes it)
CONTRACT-CALIBER TOTAL (stack, excl electrolyte) |  | 38083 | 1.5008 | 100
BOM-CALIBER TOTAL (incl electrolyte fill) |  | 50.512 | 0.002 | 100 | ~502 Wh/kg packaging reality incl. electrolyte only (still no can/tabs)
Electrolyte transport spec (parameter bridge) |  |  |  |  | sigma 1.5 S/m (est), t+ 0.6 (est), D 5.0e-10 m2/s (est); NOT DFT/MD-endorsed
Cell format |  |  |  |  | assembled stack 242.12 um x 0.1027 m2; can/tabs not modeled