## 1_inputs
Input | Value | Unit | Source
Positive current collector thickness | 8e-06 | m | bridge p_r6_f2
Negative current collector thickness | 6e-06 | m | bridge p_r6_f2
Separator thickness | 8e-06 | m | bridge p_r6_f2
Positive electrode thickness | 9.828e-05 | m | bridge p_r6_f2
Negative electrode thickness | 0.00012184 | m | bridge p_r6_f2
Nominal cell capacity | 6.5 | Ah | bridge p_r6_f2
Electrode area | 0.1027 | m2 | geometry block
Negative / positive porosity | 0.45 / 0.43 | - | bridge p_r6_f2
Separator porosity | 0.47 | - | Chen2020 set
Positive electrode density | 3262 | kg/m3 | Chen2020 set
Negative electrode density | 1657 | kg/m3 | Chen2020 set
Separator density | 397 | kg/m3 | Chen2020 set
Al / Cu collector density | 2700 / 8960 | kg/m3 | std Al/Cu
Electrolyte conductivity | 1.5 | S/m | bridge p_r6_f2 ESTIMATE
Cation transference number | 0.6 | - | bridge p_r6_f2 ESTIMATE
Electrolyte diffusivity | 5e-10 | m2/s | bridge p_r6_f2 ESTIMATE
Negative particle radius | 3e-06 | m | bridge p_r6_f2
Total heat transfer coefficient | 70 | W/m2/K | bridge p_r6_f2
Electrolyte fill density (literature) | 1.2 | g/cm3 | LITERATURE ESTIMATE
c_max neg / pos | 33133 / 63104 | mol/m3 | Chen2020 set
Active-volume fraction neg / pos | 0.75 / 0.665 | - | Chen2020 set
Initial conc neg / pos | 29866 / 17038 | mol/m3 | Chen2020 set

## 2_mass
Layer | kg/m2 | mass (g) | Share of contract mass (%)
Positive electrode | 0.182736 | 18.767 | 0.05
Negative electrode | 0.111039 | 11.4037 | 0.03
Positive cc (Al 8um) | 0.0216 | 2.2183 | 0.01
Negative cc (Cu 6um) | 0.05376 | 5.5212 | 0.01
Separator (8um dry) | 0.001683 | 0.1729 | 0
TOTAL (contract caliber) | 0.370818 | 38083 | 100
Electrolyte fill (pore volume) | 10.357 | 12.429 | - | cm3; 1.2 g/cm3 ESTIMATE
TOTAL (BOM caliber) |  | 50.512 | - | ~502 Wh/kg

## 3_energy
Quantity | Value | Unit | Source
1C DFN discharge capacity | 7.171 | Ah | r7_final_f2_energy_dfn.json
1C DFN discharge energy | 25.375 | Wh | same
Contract mass | 0.038083 | kg | same (stack layers)
Energy density (mass) | 666.3 | Wh/kg | E / m = 666.298 (full precision)
Stack volume | 2.4866e-05 | m3 | thickness x area
Energy density (volume) | 1020.5 | Wh/L | E / V
BOM-caliber mass incl electrolyte | 0.0505 | kg | bom sheet
BOM-caliber ED | 502.4 | Wh/kg | honest packaging reality
Midpoint voltage | 3.78 | V | r7 energy json
DC resistance (mid-SOC) | 2538 | mohm | r7 energy json
Specific power | 42997 | W/kg | r7 energy json

## 4_stack_process
Process quantity | Formula | Value | Unit
Positive areal loading | rho_pos x (1-por_pos) x L_pos | 182.7 | g/m2
Negative areal loading | rho_neg x (1-por_neg) x L_neg | 111 | g/m2
Positive compaction | rho x (1-por) / 1000 | 1.859 | g/cm3
Negative compaction | rho x (1-por) / 1000 | 0.911 | g/cm3
Electrolyte fill volume | Sum(t_i x por_i) x area | 10.36 | cm3
Electrolyte fill mass | volume x 1.2 g/cm3 | 12.43 | g ESTIMATE
Anode stoich at full charge x0 | c_init / c_max | 0.9014 | -
Cathode stoich at initial x0 | c_init / c_max | 0.27 | -
Anode stoich after 1C discharge | x0 - dx | 0.041 | -
Cathode stoich after 1C discharge | x0 + dx | 0.902 | -
Anode areal capacity per dx | c_max x eam x L x F / 3600 | 81.15 | Ah/m2
Cathode areal capacity per dx | c_max x eam x L x F / 3600 | 110.54 | Ah/m2
Utilized areal capacity | Q_1C / A | 69.82 | Ah/m2
N/P as-designed | neg Q to full-charge stoich / pos utilized | 1.05 | -
Anode saturation headroom > full charge | (1 - x0_neg)/x0_neg | 11.5 | %
1C max temperature | 1C discharge DFN | 300.42 | K
4C max temperature | 4C charge DFN lumped, h=70 | 330.98 | K
4C anode potential min | 4C charge DFN | 0.0506 | V

## 5_verification
Contract criterion | Threshold | Measured | Verdict | Evidence
energy_density_wh_kg | >= 500.94 | 666.2985 | PASS | r7_final_f2_energy_dfn.json / log-evaluate round 7
T_max_K | <= 333.15 | 330.984 | PASS | r7_final_f2_4c45.json
plated | false | False (ap_min +0.0506 V) | PASS | r7_final_f2_4c45.json anode_potential_v