## BOM
No | Component | Layer | Mass [g/cell] | Mass [kg/kWh] | Notes / source
1 | LNMO spinel active (positive) | Positive electrode | 17.3088 | 0.8198 | 96 wt% of positive layer (18.0300 g); literature-default electrode formulation, not simulated
2 | Graphite active (negative) | Negative electrode | 13.2161 | 0.626 | 95 wt% of negative layer (13.9117 g); literature-default electrode formulation, not simulated
3 | Carbon black conductive additive | Both electrodes | 0.778 | 0.0368 | 2 wt% positive + 3 wt% negative (literature default)
4 | PVDF binder | Positive electrode | 0.3606 | 0.0171 | 2 wt% of positive layer (literature default)
5 | SBR/CMC binder | Negative electrode | 0.2782 | 0.0132 | 2 wt% of negative layer (literature default)
6 | Separator (polyolefin, 12 um) | Separator | 0.2593 | 0.0123 | solid fraction 0.53, density 397 kg/m3 [Chen2020.py:308,306]
7 | Aluminium foil (16 um) | Positive current collector | 4.4366 | 0.2101 | density 2700 kg/m3 [Chen2020.py:261]
8 | Copper foil (12 um) | Negative current collector | 11.0423 | 0.523 | density 8960 kg/m3 [Chen2020.py:260]
9 | Electrolyte (2.0 M EC-lean, LiPF6) | Pore volume fill | 6.5305 | 0.3093 | pore volume 5.4421 mL x 1.2 g/mL default density; EXCLUDED from contract mass (electrolyte_included=False)
| TOTAL (dry, contract basis) |  | 47.68 | 2.2584 | sum of rows 1-8; equals r10_V27_combo_energy.json mass_kg (47.6800 g)
| TOTAL (wet, incl. electrolyte) |  | 54.2105 | 2.5677 | dry + row 9; electrolyte density 1.2 g/mL literature default
| Energy basis |  | 21.11247 |  | r10_V27_combo_energy.json energy_wh [Wh]; kg/kWh = g/(Wh/1000)