## Inputs
Parameter | Value | Unit | Source
Upper voltage cut-off | 4.7 | V | LNMO.json
Lower voltage cut-off | 2.5 | V | LNMO.json
Positive stoichiometry limits (reaction window) | [0.9, 0.3] | - | LNMO.json
Nominal cell capacity (reference) | 4.5 | Ah | LNMO.json
Positive max concentration c_s,max | 43000 | mol/m3 | LNMO.json
Negative max concentration c_s,max | 33133 | mol/m3 | Chen2020.py:271
Positive density | 4400 | kg/m3 | LNMO.json
Negative density | 1657 | kg/m3 | Chen2020.py:283
Separator density | 397 | kg/m3 | Chen2020.py:308
Positive AMVF | 0.665 | - | LNMO.json
Negative AMVF | 0.75 | - | Chen2020.py:275
Positive porosity | 0.335 | - | Chen2020.py:292
Negative porosity | 0.25 | - | Chen2020.py:274
Separator porosity | 0.47 | - | Chen2020.py:306
Electrode height | 0.065 | m | Chen2020.py:253
Electrode width | 1.58 | m | Chen2020.py:254
Positive electrode thickness | 6e-05 | m | params/V27_combo.json (60 um)
Negative electrode thickness | 0.000109 | m | params/V27_combo.json (109 um)
Separator thickness | 1.2e-05 | m | Chen2020.py:250
Positive current collector thickness | 1.6e-05 | m | Chen2020.py:252
Negative current collector thickness | 1.2e-05 | m | Chen2020.py:248
Initial concentration, negative electrode | 29866 | mol/m3 | Chen2020.py:327
Initial concentration, positive electrode | 17038 | mol/m3 | Chen2020.py:328
Initial concentration, electrolyte | 1000 | mol/m3 | Chen2020.py:312
EC initial concentration in electrolyte | 2000 | mol/m3 | params/V27_combo.json (base 4541, Chen2020.py:241)
Electrolyte conductivity | 2 | S/m | params/V27_combo.json (base: Nyman2008 fn)
Cation transference number | 0.5 | - | params/V27_combo.json
SEI kinetic rate constant | 5e-14 | m/s | params/V27_combo.json
Initial SEI thickness | 5e-09 | m | Chen2020.py:240
Total heat transfer coefficient | 250 | W/m2/K | params/V27_combo.json

## CapacityEnergy
Item | Value | Unit | Formula / basis | Source
1C discharge capacity | 5.056943 | Ah | integral of 1C current over discharge | r10_V27_combo_1c.json capacity_ah
Discharge energy | 21.11247 | Wh | integral V*dq | r10_V27_combo_energy.json energy_wh
Midpoint voltage (plateau metric) | 4.155125 | V | voltage at half discharge energy (calc-energy contract) | r10_V27_combo_energy.json midpoint_voltage_v
DC resistance | 0.004986279 | ohm | calc-energy contract | r10_V27_combo_energy.json dcr_ohm
Power density | 18544.42 | W/kg | calc-energy contract | r10_V27_combo_energy.json power_density_w_kg
4C current (nominal basis) | 18 | A | 4 x 4.5 Ah | nominal capacity x C-rate

## EnergyDensity
Item | Value | Unit | Formula | Source
Electrode sheet area | 0.1027 | m2 | height x width = 0.065 x 1.58 | Chen2020.py:253-254
Cell stack thickness | 0.000209 | m | 16+60+12+109+12 um | layer thicknesses
Stack volume | 2.14643e-05 | m3 | thickness x area | contract formula (bda energy.py)
Volumetric energy density | 983.6085 | Wh/L | energy_wh / volume_m3 / 1000 | r10_V27_combo_energy.json energy_density_wh_l
Positive layer mass | 0.018030012 | kg | L x AMVF x rho x A = 60e-6 x 0.665 x 4400 x A | calculated
Negative layer mass | 0.01391172 | kg | L x AMVF x rho x A = 109e-6 x 0.75 x 1657 x A | calculated
Separator mass | 0.000259309284 | kg | L x (1-por) x rho x A = 12e-6 x 0.53 x 397 x A | calculated
Al collector mass | 0.00443664 | kg | L x rho x A | calculated
Cu collector mass | 0.011042304 | kg | L x rho x A | calculated
Dry cell mass (contract) | 0.04767998 | kg | sum of 5 layers | r10_V27_combo_energy.json mass_kg
Gravimetric energy density | 442.7952 | Wh/kg | energy_wh / mass_kg | r10_V27_combo_energy.json energy_density_wh_kg
Electrolyte mass (out of contract) | 0.0065304876 | kg | pore volume x 1.2 g/mL default | calculated; annotated default

## NPBalance
Item | Value | Unit | Formula | Source
Positive areal capacity | 45.9833 | Ah/m2 | L_p x eps_p x c_p,max x F / 3600 | calculated
Negative areal capacity | 72.5951 | Ah/m2 | L_n x eps_n x c_n,max x F / 3600 | calculated
N/P ratio | 1.578727 | - | areal_neg / areal_pos = (L_n eps_n c_n,max)/(L_p eps_p c_p,max) | first-principles layer-capacity ratio
Design intent | plating clearance | - | oversized anode + thin cathode collapse 4C CC phase (~16.2 ms); DFN min anode pot. +0.1050 V | mechanism, r10 eval note

## FastChargeAging
Item | Value | Unit | Formula / basis | Source
4C CC charge accepted | 8.086211e-05 | Ah | CC phase ends at 4.7 V cut-off from initial state 4.1995 V | r10_V27_combo_4c.json capacity_ah
4C CC phase duration | 0.01617242 | s | Q4C / 18 A | derived
Min anode potential, 4C | 0.1049502 | V | min over charge trajectory | r10_V27_combo_4c.json anode_potential_v
Plating verdict | False | - | min anode potential >= 0 V | log-evaluate r10 (plated auto-derived)
T_max, 4C charge | 318.9225 | K | max over charge trajectory | r10_V27_combo_4c.json T_max_K
T_max, 1C discharge | 299.034 | K | max over discharge trajectory | r10_V27_combo_1c.json T_max_K
SEI thickness, 100 cycles | 313.6995 | nm | Yang2017 EC-reaction-limited growth | r10_V27_combo_aging.json sei_thickness_nm_end
SEI growth over 100 cycles | 308.6995 | nm | end - initial (5 nm) | derived
Capacity cycle 1 / cycle 100 | -0.618 / 2.732 | Ah | aging trajectory | r10_V27_combo_aging.json capacity_ah_per_cycle
Trajectory note | SEI-model lithium-inventory climb artifact | - | disclosed; durable metric = SEI thickness | honesty annotation
Margin vs threshold: ED | 33.60854 | Wh/L | 983.61 - 950 | r10 evaluate
Margin vs threshold: plateau | 0.0551247 | V | 4.15512 - 4.1 | r10 evaluate
Margin vs threshold: T_max | 4.227544 | K | 323.15 - 318.92 | r10 evaluate
Margin vs threshold: anode potential | 0.1049502 | V | +0.10495 - 0 | r10 evaluate
Margin vs threshold: SEI | 186.3005 | nm | 500 - 313.70 | r10 evaluate