## BOM
Component | Mass g/cell | kg/kWh | Formula / source
Positive active material (NMC811) | 16.168 | 0.7418 | pos coating 16.842 g x 0.96 AM mass fraction (literature estimate); coating = cell/r5_v11_energy.json:layer_kg_m2 positive 0.163994 x area 0.1027 m2
Positive conductive additive (carbon black) | 0.337 | 0.0155 | pos coating x 0.02 (literature estimate)
Positive binder (PVDF) | 0.337 | 0.0155 | pos coating x 0.02 (literature estimate)
Positive coating total (set caliber) | 16.842 | 0.7727 | parameter set: 75.6um x (1-0.335) x 3262 kg/m3 x 0.1027 m2 = layer_kg_m2 x area
Negative active material (graphite) | 11.961 | 0.5487 | neg coating 12.525 g x 0.955 (literature estimate); coating = layer_kg_m2 negative 0.121955 x 0.1027 m2
Negative binder (CMC) | 0.188 | 0.0086 | neg coating x 0.015 (literature estimate)
Negative binder (SBR) | 0.376 | 0.0173 | neg coating x 0.030 (literature estimate)
Negative coating total (set caliber) | 12.525 | 0.5746 | parameter set: 115um x (1-0.36) x 1657 kg/m3 x 0.1027 m2
Separator (polyolefin) | 0.259 | 0.0119 | layer_kg_m2 separator 0.00252492 x 0.1027 m2
Electrolyte (EC/EMC + LiPF6) | 8.918 | 0.4091 | pore volume 7.432 cm3 x 1.2 g/cm3 (literature density) x fill factor 1.0; pores = (75.6e-6*0.335 + 12e-6*0.47 + 115e-6*0.36) x 0.1027 m3
Positive current collector (Al foil) | 4.437 | 0.2036 | layer_kg_m2 pos cc 0.0432 x 0.1027 (16um x 2700 kg/m3)
Negative current collector (Cu foil) | 11.042 | 0.5066 | layer_kg_m2 neg cc 0.10752 x 0.1027 (12um x 8960 kg/m3)
Enclosure, tabs, terminals | Not modeled | Not modeled | no parameter in set
Total (contract caliber, electrolyte excluded) | 45.105 | 2.0693 | cell/r5_v11_energy.json:mass_kg = 0.0451052 kg; energy = 21.7970 Wh
Total (with electrolyte estimate) | 54.023 | 2.4785 | contract mass + electrolyte row above (estimate, not adjudicated)