## 1 Inputs
Parameter | Value | Unit | Source
Base parameter set | Chen2020 (NMC811/graphite) | - | entry 0 meta.base (anchor table; task names no electrode system)
Negative particle radius | 1.5e-06 | m | params_v11.json (design)
Positive particle radius | 3.5e-06 | m | params_v11.json (design)
Electrolyte conductivity | 2.5 | S/m | params_v11.json (design)
Cation transference number | 0.55 | - | params_v11.json (design)
Electrolyte diffusivity | 6e-10 | m2/s | params_v11.json (design)
Negative electrode thickness | 0.000115 | m | params_v11.json (design)
Negative electrode porosity | 0.36 | - | params_v11.json (design)
Total heat transfer coefficient h | 50 | W/(m2 K) | params_v11.json (design)
Nominal cell capacity | 6.0313 | Ah | params_v11.json (= measured 1C, mechanical rule propose_r2b)
Positive electrode thickness | 7.56e-05 | m | Chen2020 parameter set
Positive electrode porosity | 0.335 | - | Chen2020 parameter set
Separator thickness / porosity | 12e-6 / 0.47 | m / - | Chen2020 parameter set
Electrode height x width | 0.065 x 1.58 | m | Chen2020 parameter set
Electrode area | 0.1027 | m2 | height x width = 0.1027 (matches calc-energy area_m2)
Voltage window | 2.5 - 4.2 | V | Chen2020 parameter set (cut-offs)
Max conc positive / negative | 63104 / 33133 | mol/m3 | Chen2020 parameter set
Positive/negative electrode density | 3262 / 1657 | kg/m3 | Chen2020 parameter set
Pos/neg CC thickness + density | 16um Al 2700 / 12um Cu 8960 | - | Chen2020 parameter set
SEI kinetic rate constant | 1e-12 | m/s | Chen2020 parameter set

## 2 Capacity-Energy
Quantity | Value | Unit | Formula / source
Measured 1C capacity (DFN) | 6.032209 | Ah | cell/r5_v11_1c_dfn.json:capacity_ah
Discharge energy | 21.796964 | Wh | cell/r5_v11_energy.json:energy_wh (integral V x I over 1C discharge)
Midpoint voltage | 3.723722 | V | cell/r5_v11_energy.json:midpoint_voltage_v
Average voltage | 3.6135 | V | energy / capacity = 21.7970 / 6.0322 (mechanical)
DC resistance | 0.00288198 | ohm | cell/r5_v11_energy.json:dcr_ohm
Power density | 32559.66 | W/kg | cell/r5_v11_energy.json:power_density_w_kg
Areal capacity (cell) | 58.7356 | Ah/m2 | 6.032209 Ah / 0.1027 m2

## 3 Energy Density
Quantity | Value | Unit | Formula / source
Positive coating mass | 16.842 | g | layer_kg_m2 0.163994 x 0.1027 (r5_v11_energy.json)
Negative coating mass | 12.525 | g | layer_kg_m2 0.121955 x 0.1027
Al current collector | 4.437 | g | layer_kg_m2 0.0432 x 0.1027
Cu current collector | 11.042 | g | layer_kg_m2 0.10752 x 0.1027
Separator | 0.259 | g | layer_kg_m2 0.00252492 x 0.1027
Total mass (contract, electrolyte excluded) | 45.105 | g | cell/r5_v11_energy.json:mass_kg = 0.0451052 kg
Gravimetric energy density | 483.247 | Wh/kg | 21.796964 Wh / 0.0451052 kg -> threshold 327.18 PASS
Cell volume | 2.368262e-05 | m3 | cell/r5_v11_energy.json:volume_m3
Volumetric energy density | 920.378 | Wh/L | 21.796964 Wh / 23.68262 cm3
Stack thickness | 0.0002306 | m | 75.6 + 12 + 115 + 16 + 12 um (cell/r5_v11_energy.json:thickness_m)
Electrolyte mass (estimate, excluded) | 8.918 | g | pore volume 7.432 cm3 x 1.2 g/cm3 (literature)
Reference ED incl. electrolyte (not adjudicated) | 403.47 | Wh/kg | 21.796964 Wh / 0.0540234 kg (reference only)

## 4 N-P and Mass
Quantity | Value | Unit | Formula / source
Negative theoretical areal capacity | 65.357 | Ah/m2 | 115e-6 x (1-0.36) x 33133 mol/m3 x 96485/3600
Positive theoretical areal capacity (full range) | 85.027 | Ah/m2 | 75.6e-6 x (1-0.335) x 63104 mol/m3 x 96485/3600
Cell measured areal capacity | 58.7356 | Ah/m2 | 6.032209 Ah / 0.1027 m2 (= positive usable capacity)
Practical N/P ratio | 1.1127 | - | 65.357 / 58.7356 (negative theoretical / positive usable)
Theoretical full-range N/P (reference) | 0.7687 | - | 65.357 / 85.027 (positive full Li range never used below 4.2 V)
Positive utilization in 2.5-4.2 V window | 0.6908 | - | 58.7356 / 85.027

## 5 Process
Parameter | Value | Unit | Formula / source
Positive areal density | 164 | g/m2 | 75.6e-6 x (1-0.335) x 3262 (design-spec process formula)
Negative areal density | 122 | g/m2 | 115e-6 x (1-0.36) x 1657
Positive compaction density | 2.17 | g/cm3 | 3262 x 0.665 / 1000
Negative compaction density | 1.06 | g/cm3 | 1657 x 0.64 / 1000
Electrolyte fill amount | 8.92 | g | 7.432 cm3 x 1.2 g/cm3 x 1.0 fill factor (literature density; fill factor assumption)
Formation recommendation | 0.1C CC to 4.2 V, 25 C, 2 cycles | - | design recommended value; production value requires tuning