## BOM
VBF-T7R1FLASH-BOM-001 物料清单 Bill of Materials |  |  | 生成日期 2026-08-25, v1.0
组件 | 质量 (g/电芯) | kg/kWh | 来源/公式
正极活性材料 NMC811 | 15.83 | 0.882 | 正极涂层 16.84 g × 94%（文献默认配比 94/3/3，参数集无导电剂/粘结剂键）
正极导电剂 | 0.51 | 0.028 | 同上 × 3%（文献默认）
正极粘结剂 PVDF | 0.51 | 0.028 | 同上 × 3%（文献默认）
负极活性材料 石墨 | 9.19 | 0.512 | 负极涂层 9.57 g × 96%（文献默认配比 96/1/3）
负极导电剂 | 0.1 | 0.005 | 同上 × 1%（文献默认）
负极粘结剂 | 0.29 | 0.016 | 同上 × 3%（文献默认）
隔膜 | 0.15 | 0.009 | calc-energy layer:separator（层厚×面积×(1−孔隙率)×密度）
电解液 | 7.33 | 0.409 | 孔隙体积 × 1.2 g/cm³（文献密度，参数集缺密度；不计入合同质量）
正极集流体 Al | 4.44 | 0.247 | calc-energy layer:positive_cc（厚度×面积×密度）
负极集流体 Cu | 11.04 | 0.615 | calc-energy layer:negative_cc（厚度×面积×密度）
外壳与极耳 | Not modeled | Not modeled | Not modeled
合同口径合计（不含电解液） | 42.04 | 2.342 | Σ 层质量（calc-energy 口径）
含电解液合计 | 49.38 | 2.75 | 合同口径 + 电解液（文献密度 1.2 g/cm³）
电芯能量 | 17.95 |  | r3_fc4a_energy.json:energy_wh (Wh)
单位能量总用料 |  | 2.75 | 总质量 ÷ 能量 (kg/kWh)