## BOM
Component | Mass (g/cell) | kg/kWh | Formula | Source
Positive electrode active material (NMC811) | 16.1685 | 0.9081 | coating mass x 0.96 wt (literature default 96/2/2 AM/CB/PVDF; parameter set has no additive/binder fractions) | calc-energy layer_kg_m2.positive_electrode
Positive electrode conductive additive (carbon black) | 0.3368 | 0.0189 | coating mass x 0.02 wt (literature default) | 同上
Positive electrode binder (PVDF) | 0.3368 | 0.0189 | coating mass x 0.02 wt (literature default) | 同上
Negative electrode active material (graphite) | 10.4174 | 0.5851 | coating mass x 0.958 wt (literature default 95.8/1.2/3.0 AM/CB/CMC-SBR) | calc-energy layer_kg_m2.negative_electrode
Negative electrode conductive additive (carbon black) | 0.1305 | 0.0073 | coating mass x 0.012 wt (literature default) | 同上
Negative electrode binder (CMC/SBR) | 0.3262 | 0.0183 | coating mass x 0.03 wt (literature default) | 同上
Separator (polyolefin) | 0.2161 | 0.0121 | thickness x area x (1-porosity) x density (tool contract caliber; Chen2020 rho=397 kg/m3, eps=0.47) | calc-energy layer_kg_m2.separator
Electrolyte (LiPF6/carbonate) | 6.3254 | 0.3553 | pore volume x 1.2 g/cm3 (literature density, annotated; not in contract mass caliber) | pore volume from parameter-set geometry
Positive current collector (Al, 10 um) | 2.7729 | 0.1557 | thickness x area x density (2700 kg/m3) | calc-energy layer_kg_m2.positive_cc
Negative current collector (Cu, 6 um) | 5.5212 | 0.3101 | thickness x area x density (8960 kg/m3) | calc-energy layer_kg_m2.negative_cc
Enclosure / tabs | Not modeled | — | Not modeled | —
TOTAL (incl. electrolyte estimate) | 42.5518 | 2.39 | 36.226 g (contract, electrolyte excluded) + electrolyte estimate | calc-energy + design_spec sec.3
Cell energy | 17.80423 | kWh: | 0.017804 | V*I time integration | calc-energy energy_wh