## Calculations
VBF-T7R2-CALC-001 | t7_r2 calculation book (contract formulas)
Metric | Value | Formula / how computed | Input file
Energy density [Wh/kg] | 423.62 | ED = integral(V x I_1C dt) / sigma layer x (1-por) x density x area ; electrolyte excluded | cell/r4_f1_energy.json
Mass [kg] | 0.04243961 | sigma layer masses x area (0.1027 m2) | cell/r4_f1_energy.json
Energy [Wh] | 17.98 | integral V x I_1C dt | cell/r4_f1_energy.json
Volumetric ED [Wh/L] | 871.8 | cell energy / layer volume | cell/r4_f1_energy.json
DCR [Ohm] | 0.003390552 | calc-energy contract | cell/r4_f1_energy.json
Power density [W/kg] | 29066 | calc-energy contract | cell/r4_f1_energy.json
Plating flag | false | plated = min(anode_potential_v at separator interface) < 0 across 4C charge; min = +0.009007 V | cell/r4_f1_4c45.json
T_max 4C@45C [K] | 329.8 | Volume-averaged cell temperature max (lumped thermal) | cell/r4_f1_4c45.json
SEI end [nm] | 463.14 | max negative SEI thickness at cycle 100 x 1e9 | cell/r4_f1_aging45.json
Capacity retention (100c/1c) | 0.924 | cycle-100 discharge capacity / cycle-1 | cell/r4_f1_aging45.json
Nail trigger | false | run-tr: dT/dt > 1 K/s or T >= 573 K never reached; T_max 321.73 K | validation/r4_f1_nail.json
Nail hot-soak trigger | false | start 318.15 K: T climbs 3.58 K to equilibrium, no trigger | validation/r4_f1_nail_hot.json
mcp used in run-tr | 0.042439610382000004 kg x 900 J/kg/K = 38.196 J/K | --mass-kg mandatory rule (mcp = mass x 900) | validation/r4_f1_nail.json
hA used in run-tr | 0.4248 W/K | h=80 W/m2/K x 0.00531 m2 cell cooling surface | validation/r4_f1_nail.json